## Sheet1
| structures | Etot (eV/atom) | Etot (eV) | Emix (eV/atom) | Eform (eV/atom) | Ms (emu/g) | Ms (mub/atom) | mb (mub/cell) | rmsd (\AA) | V0 (A3/atom)
0 | NiFe3_sqsbcc | -7.53636063 | -120.58177 | -0.015 | 0.00862 | 206.62 | 2.092 | 33.467 | 0.0215 | 11.54
1 | NiFe_sqsbcc | -6.8685 | -109.896 | -0.06294 | -0.01571 | 159.042 | 1.63 | 26.085 | 0.4728 | 11.36
2 | Ni3Fe_sqsbcc | -6.20181644 | -99.229063 | -0.11206 | -0.04121 | 109.494 | 1.136 | 18.182 | 0.8412 | 11.11
3 | NiCo3_sqsbcc | -6.548455 | -104.77528 | -0.00257 | 0.09559 | 136.776 | 1.441 | 23.062 | 0.2511 | 11.04
4 | NiCo_sqsbcc | -6.25492563 | -100.07881 | -0.09968 | -0.00276 | 110.831 | 1.167 | 18.668 | 0.4226 | 10.86
5 | Ni3Co_sqsbcc | -5.86600688 | -93.85611 | -0.10141 | -0.00571 | 84.109 | 0.885 | 14.153 | 0.84 | 10.85
6 | NiMn3_sqsbcc | -8.03275563 | -128.52409 | -0.05442 | 0.07317 | 19.793 | 0.198 | 3.167 | 0.7435 | 11.32
7 | NiMn_sqsbcc | -7.18996625 | -115.03946 | -0.07976 | 0.03679 | 1.079 | 0.011 | 0.176 | 0.4831 | 10.88
8 | Ni3Mn_sqsbcc | -6.36713125 | -101.8741 | -0.12505 | -0.01954 | 122.716 | 1.269 | 20.298 | 0.7936 | 11.43
9 | NiCr3_sqsbcc | -8.40346875 | -134.4555 | 0.07125 | 0.09487 | 0.003 | 0 | 0.001 | 0.0681 | 11.35
10 | NiCr_sqsbcc | -7.39284625 | -118.28554 | 0.04829 | 0.09552 | 13.132 | 0.13 | 2.082 | 0.3339 | 11.15
11 | Ni3Cr_sqsbcc | -6.4546625 | -103.2746 | -0.04712 | 0.02373 | 20.829 | 0.213 | 3.401 | 0.7854 | 11
12 | FeCo3_sqsbcc | -7.3005125 | -116.8082 | -0.03883 | 0.03572 | 187.823 | 1.955 | 31.285 | 0.0307 | 11.21
13 | FeCo_sqsbcc | -7.645535 | -122.32856 | -0.05869 | -0.00899 | 211.236 | 2.17 | 34.718 | 0.0218 | 11.4
14 | Fe3Co_sqsbcc | -7.9638575 | -127.42172 | -0.05185 | -0.02701 | 230.255 | 2.333 | 37.335 | 0.0116 | 11.5
15 | FeCr3_sqsbcc | -9.126115 | -146.01784 | 0.06441 | 0.06441 | 49.703 | 0.471 | 7.538 | 0.0284 | 11.39
16 | FeCr_sqsbcc | -8.79082125 | -140.65314 | 0.08191 | 0.08191 | 99.189 | 0.983 | 15.735 | 0.025 | 11.34
17 | Fe3Cr_sqsbcc | -8.5092925 | -136.14868 | 0.04566 | 0.04566 | 155.546 | 1.528 | 24.449 | 0.0297 | 11.4
18 | FeMn3_sqsbcc | -8.663975 | -138.6236 | 0.03016 | 0.13414 | 115.122 | 1.137 | 18.188 | 0.0943 | 11.19
19 | FeMn_sqsbcc | -8.5197125 | -136.3154 | 0.0221 | 0.09142 | 149.825 | 1.485 | 23.768 | 0.0354 | 11.21
20 | Fe3Mn_sqsbcc | -8.37283313 | -133.96533 | 0.01665 | 0.05131 | 184.417 | 1.836 | 29.375 | 0.0176 | 11.27
21 | CoMn3_sqsbcc | -8.3730675 | -133.96908 | -0.00409 | 0.12474 | 123.856 | 1.24 | 19.842 | 0.0707 | 11.37
22 | CoMn_sqsbcc | -7.91675813 | -126.66813 | -0.02526 | 0.09375 | 151.479 | 1.544 | 24.7 | 0.1056 | 11.67
23 | Co3Mn_sqsbcc | -7.42820438 | -118.85127 | 0.00239 | 0.09501 | 196.941 | 2.042 | 32.676 | 0.0343 | 11.44
24 | CoCr3_sqsbcc | -8.79148438 | -140.66375 | 0.07388 | 0.09872 | 25.437 | 0.245 | 3.914 | 0.0631 | 11.28
25 | CoCr_sqsbcc | -8.12625438 | -130.02007 | 0.09616 | 0.14586 | 59.286 | 0.589 | 9.417 | 0.1919 | 11.07
26 | Co3Cr_sqsbcc | -7.47937688 | -119.67003 | 0.1001 | 0.17464 | 134.698 | 1.379 | 22.065 | 0.8039 | 11.13
27 | CrMn3_sqsbcc | -9.02796188 | -144.44739 | -0.01604 | 0.08794 | 37.248 | 0.361 | 5.782 | 0.1029 | 11.1
28 | CrMn_sqsbcc | -9.19279313 | -147.08469 | -0.01541 | 0.05391 | 30.094 | 0.288 | 4.608 | 0.0502 | 11.13
29 | Cr3Mn_sqsbcc | -9.35075375 | -149.61206 | -0.00791 | 0.02675 | 4.934 | 0.047 | 0.745 | 0.0395 | 11.28
30 | NiPd3_sqsbcc | -5.26226463 | -84.196234 | -0.03966 | 0.01829 | 24.574 | 0.416 | 6.65 | 0.905 | 14.3
31 | NiPd_sqsbcc | -5.31054081 | -84.968653 | -0.03748 | 0.03263 | 52.003 | 0.515 | 8.243 | 0.5532 | 13.24
32 | Ni3Pd_sqsbcc | -5.37655788 | -86.024926 | -0.05305 | 0.02924 | 45.982 | 0.581 | 9.301 | 0.8387 | 12.06
33 | FePd3_sqsbcc | -6.05232325 | -96.837172 | -0.11392 | -0.07958 | 59.4 | 0.997 | 15.953 | 0.9042 | 14.62
34 | FePd_sqsbcc | -6.75122688 | -108.01963 | -0.04657 | -0.02368 | 109.629 | 1.592 | 25.473 | 0.5287 | 13.86
35 | Fe3Pd_sqsbcc | -7.45404125 | -119.26466 | 0.01687 | 0.02831 | 171.822 | 2.106 | 33.702 | 0.0906 | 12.86
36 | CoPd3_sqsbcc | -5.62085256 | -89.933641 | -0.0076 | 0.05157 | 30.032 | 0.508 | 8.132 | 0.9587 | 14.28
37 | CoPd_sqsbcc | -6.08015781 | -97.282525 | -0.02582 | 0.04677 | 73.893 | 1.094 | 17.496 | 0.4996 | 13.29
38 | Co3Pd_sqsbcc | -6.52942563 | -104.47081 | -0.03399 | 0.052 | 108.757 | 1.378 | 22.054 | 0.8492 | 12.08
39 | CrPd3_sqsbcc | -6.25433188 | -100.06931 | 0.00186 | 0.03619 | 25.581 | 0.425 | 6.8 | 0.9224 | 14.83
40 | CrPd_sqsbcc | -7.23137375 | -115.70198 | 0.10886 | 0.13174 | 9.444 | 0.09 | 1.446 | 0.3776 | 13.69
41 | Cr3Pd_sqsbcc | -8.27481625 | -132.39706 | 0.14945 | 0.1609 | 0.027 | 0 | 0.005 | 0.1565 | 12.56
42 | FeNiCo_sqsbcc | -6.9176694 | -249.0361 | -0.06845 | -0.00384 | 157.08 | 1.63 | 58.53 | 0.5774 | 11.16
43 | FeCrCo_sqsbcc | -8.1573281 | -293.66381 | 0.07 | 0.10313 | 122.16 | 1.22 | 43.76 | 0.0576 | 11.26
44 | FeNiCr_sqsbcc | -7.6578089 | -275.68112 | 0.04867 | 0.08015 | 29.22 | 0.29 | 10.45 | 0.4717 | 11.01
45 | NiCrCo_sqsbcc | -7.2727894 | -261.82042 | 0.00014 | 0.06476 | 28.79 | 0.29 | 10.49 | 0.4735 | 10.88
46 | FeNiMn_sqsbcc | -7.4732014 | -269.03525 | 0.01266 | 0.09036 | 98.04 | 0.99 | 35.69 | 0.5818 | 11.51
47 | FeCoMn_sqsbcc | -8.0064697 | -288.23291 | 0.00025 | 0.07959 | 190.19 | 1.93 | 69.33 | 0.0345 | 11.42
48 | FeCrMn_sqsbcc | -8.8383325 | -318.17997 | 0.02564 | 0.07186 | 102.28 | 0.99 | 35.76 | 0.0358 | 11.26
49 | NiCrMn_sqsbcc | -7.8963328 | -284.26798 | 0.01324 | 0.09094 | 17.29 | 0.17 | 6.15 | 0.5401 | 11.2
50 | NiCoMn_sqsbcc | -7.0966417 | -255.4791 | -0.04433 | 0.0665 | 117.46 | 1.21 | 43.54 | 0.6577 | 11.21
51 | CoCrMn_sqsbcc | -8.4048253 | -302.57371 | 0.02561 | 0.10495 | 64.24 | 0.64 | 22.89 | 0.0835 | 11.21
52 | Fe2NiCo_sqsbcc | -7.2337438 | -231.4798 | -0.03754 | 0.01092 | 183.87 | 1.89 | 60.38 | 0.1818 | 11.39
53 | FeNi2Co_sqsbcc | -6.5722428 | -210.31177 | -0.09184 | -0.01976 | 132.83 | 1.38 | 44.16 | 0.6413 | 11.09
54 | FeNiCo2_sqsbcc | -6.9449434 | -222.23819 | -0.0739 | -0.00059 | 154.93 | 1.61 | 51.56 | 0.5577 | 11.08
55 | Fe2CrCo_sqsbcc | -8.1818675 | -261.81976 | 0.04792 | 0.07277 | 148.31 | 1.48 | 47.28 | 0.0456 | 11.33
56 | FeCr2Co_sqsbcc | -8.4586588 | -270.67708 | 0.08892 | 0.11376 | 93.43 | 0.91 | 29.27 | 0.0456 | 11.29
57 | FeCrCo2_sqsbcc | -7.8473972 | -251.11671 | 0.05723 | 0.10693 | 98.1 | 0.99 | 31.71 | 0.3144 | 11.13
58 | Fe2NiCr_sqsbcc | -7.790455 | -249.29456 | 0.05537 | 0.07231 | 100.64 | 1 | 32.05 | 0.1777 | 11.37
59 | FeNi2Cr_sqsbcc | -7.1334263 | -228.26964 | -0.66043 | 0.03715 | 50.08 | 0.5 | 16.15 | 0.4206 | 11.17
60 | FeNiCr2_sqsbcc | -8.0696681 | -258.22938 | 0.37316 | 0.11088 | 35.23 | 0.34 | 11.03 | 0.2248 | 11.21
61 | Ni2CrCo_sqsbcc | -6.8314659 | -218.60691 | -0.03328 | 0.0388 | 30.16 | 0.31 | 9.86 | 0.4227 | 10.9
62 | NiCr2Co_sqsbcc | -7.7814191 | -249.00541 | 0.05036 | 0.09882 | 6.84 | 0.07 | 2.17 | 0.2994 | 11.03
63 | NiCrCo2_sqsbcc | -7.2133775 | -230.82808 | -0.02455 | 0.04876 | 46.25 | 0.47 | 15.14 | 0.4175 | 10.83
64 | Ni2CoMn_sqsbcc | -6.7388191 | -215.64221 | -0.10609 | 0.00064 | 99.43 | 1.03 | 32.93 | 0.5393 | 11.22
65 | NiCo2Mn_sqsbcc | -7.1054091 | -227.37309 | -0.08204 | 0.02593 | 108.6 | 1.13 | 36 | 0.4271 | 11.04
66 | NiCoMn2_sqsbcc | -7.5347803 | -241.11297 | -0.03393 | 0.08385 | 41.6 | 0.42 | 13.55 | 0.6435 | 11.06
67 | Ni2CrMn_sqsbcc | -7.3323131 | -234.63402 | -0.05664 | 0.02525 | 35.64 | 0.37 | 11.8 | 0.4384 | 11.28
68 | NiCr2Mn_sqsbcc | -8.2534966 | -264.11189 | 0.05576 | 0.11404 | 8.11 | 0.08 | 2.53 | 0.1899 | 11.58
69 | NiCrMn2_sqsbcc | -8.1578841 | -261.05229 | -0.01409 | 0.07885 | 2.71 | 0.03 | 0.86 | 0.3605 | 11.02
70 | Fe2NiMn_sqsbcc | -7.642715 | -244.56688 | 0.03097 | 0.08925 | 178.09 | 1.8 | 57.46 | 0.0713 | 11.5
71 | FeNi2Mn_sqsbcc | -7.0322909 | -225.03331 | -0.07441 | 0.00748 | 108.04 | 1.1 | 35.3 | 0.6348 | 11.41
72 | FeNiMn2_sqsbcc | -7.8796866 | -252.14997 | -0.05368 | 0.03926 | 27.66 | 0.28 | 8.89 | 0.5528 | 10.92
73 | Fe2CoMn_sqsbcc | -8.0697194 | -258.23102 | -0.00539 | 0.05412 | 197.69 | 2 | 63.85 | 0.0249 | 11.38
74 | FeCo2Mn_sqsbcc | -7.7533822 | -248.10823 | -0.01421 | 0.07014 | 204.85 | 2.1 | 67.07 | 0.0397 | 11.51
75 | FeCoMn2_sqsbcc | -8.2120906 | -262.7869 | 0.00456 | 0.09873 | 158.54 | 1.59 | 51 | 0.0389 | 11.36
76 | Fe2CrMn_sqsbcc | -8.6733303 | -277.54657 | 0.03394 | 0.0686 | 128.93 | 1.26 | 40.36 | 0.0328 | 11.26
77 | FeCr2Mn_sqsbcc | -8.9927944 | -287.76942 | 0.03226 | 0.06692 | 69.7 | 0.67 | 21.44 | 0.0357 | 11.27
78 | FeCrMn2_sqsbcc | -8.8486309 | -283.15619 | 0.01097 | 0.08029 | 96.58 | 0.94 | 30.11 | 0.044 | 11.17
79 | Co2CrMn_sqsbcc | -8.0199356 | -256.63794 | 0.03702 | 0.12137 | 114.48 | 1.15 | 36.85 | 0.1175 | 11.24
80 | CoCr2Mn_sqsbcc | -8.6633181 | -277.22618 | 0.03658 | 0.09609 | 52.76 | 0.51 | 16.46 | 0.1077 | 11.32
81 | CoCrMn2_sqsbcc | -8.5232963 | -272.74548 | 0.01114 | 0.10531 | 91.94 | 0.91 | 29.07 | 0.0584 | 11.24
82 | FeNiPd_sqsbcc | -6.3282997 | -227.81879 | -0.06721 | -0.02046 | 96.18 | 1.9 | 45.65 | 0.66068 | 12.86
83 | FeCoPd_sqsbcc | -6.7978553 | -244.72279 | -0.01591 | 0.03248 | 121.91 | 2.41 | 57.92 | 0.63942 | 12.88
84 | FeCrPd_sqsbcc | -7.5379836 | -271.36741 | 0.15184 | 0.17472 | 57.66 | 1.11 | 26.53 | 0.34555 | 13.4
85 | NiCrPd_sqsbcc | -6.6773078 | -240.38308 | 0.0075 | 0.05424 | 15.48 | 0.3 | 7.22 | 0.68389 | 12.99
86 | NiCoPd_sqsbcc | -5.8665658 | -211.19637 | -0.03902 | 0.04086 | 69.65 | 1.4 | 33.52 | 0.59242 | 12.49
87 | CrCoPd_sqsbcc | -7.1049325 | -255.77757 | 0.10073 | 0.14912 | 37.07 | 0.48 | 17.31 | 0.73254 | 12.76
88 | Fe2NiPd_sqsbcc | -6.7763634 | -216.84363 | -0.02125 | 0.0138 | 130.88 | 1.62 | 51.88 | 0.38098 | 12.68
89 | FeNi2Pd_sqsbcc | -6.1178281 | -195.7705 | -0.07852 | -0.01985 | 87.87 | 1.1 | 35.19 | 0.68635 | 12.35
90 | FeNiPd2_sqsbcc | -6.0722119 | -194.31078 | -0.08335 | -0.03685 | 73.18 | 1.07 | 34.31 | 0.62186 | 13.53
91 | Fe2CrPd_sqsbcc | -7.6974528 | -246.31849 | 0.09124 | 0.10269 | 75.33 | 0.91 | 29.14 | 0.39157 | 12.88
92 | FeCr2Pd_sqsbcc | -7.9664113 | -254.92516 | 0.14007 | 0.15152 | 46.78 | 0.56 | 17.83 | 0.25148 | 12.86
93 | FeCrPd2_sqsbcc | -6.9984775 | -223.95128 | 0.02397 | 0.04685 | 48.34 | 0.69 | 22.2 | 0.69751 | 13.97
94 | Fe2CoPd_sqsbcc | -7.1423113 | -228.55396 | 0.00344 | 0.03973 | 152.35 | 1.89 | 60.44 | 0.16841 | 12.71
95 | FeCo2Pd_sqsbcc | -6.8090416 | -217.88933 | 0.01155 | 0.07269 | 131.58 | 1.65 | 52.78 | 0.27701 | 12.49
96 | FeCoPd2_sqsbcc | -6.4269722 | -205.66311 | -0.04747 | 0.00026 | 90.48 | 1.33 | 42.45 | 0.70376 | 13.56
97 | Ni2CrPd_sqsbcc | -6.3777194 | -204.08702 | -0.02063 | 0.03805 | 12.99 | 0.16 | 5.13 | 0.66509 | 12.36
98 | NiCr2Pd_sqsbcc | -7.3020909 | -233.66691 | 0.08859 | 0.12365 | 3.84 | 0.05 | 1.48 | 0.37465 | 12.4
99 | NiCrPd2_sqsbcc | -6.3201772 | -202.24567 | -0.01353 | 0.03297 | 27.93 | 0.4 | 12.94 | 0.69055 | 13.65
100 | Ni2CoPd_sqsbcc | -5.7511934 | -184.03819 | -0.03704 | 0.04648 | 68.82 | 0.87 | 27.86 | 0.46574 | 12.12
101 | NiCo2Pd_sqsbcc | -6.1154634 | -195.69483 | -0.01067 | 0.07408 | 89.66 | 1.14 | 36.33 | 0.44694 | 12.19
102 | NiCoPd2_sqsbcc | -5.7041694 | -182.53342 | -0.04047 | 0.03088 | 53.51 | 0.79 | 25.32 | 0.70405 | 13.25
103 | Cr2CoPd_sqsbcc | -7.6513575 | -244.84344 | 0.12997 | 0.16626 | 2.86 | 0.03 | 1.1 | 0.38241 | 12.24
104 | CrCo2Pd_sqsbcc | -7.0777563 | -226.4882 | 0.06062 | 0.12176 | 46.89 | 0.58 | 18.55 | 0.56508 | 12.25
105 | CrCoPd2_sqsbcc | -6.6079731 | -211.45514 | 0.08931 | 0.13705 | 36.08 | 0.52 | 16.73 | 0.57263 | 13.72
106 | FeNiCoCr_sqsbcc | -7.49966 | -479.97842 | 0.01433 | 0.06279 | 53.66 | 0.541 | 34.65 | 0.5292 | 10.98
107 | FeNiCoMn_sqsbcc | -7.35532 | -470.74051 | -0.00679 | 0.07633 | 177.77 | 1.817 | 116.29 | 0.1591 | 11.53
108 | FeCoCrMn_sqsbcc | -8.34508 | -534.08529 | 0.03703 | 0.09654 | 130.69 | 1.297 | 82.98 | 0.0432 | 11.33
109 | FeNiCrMn_sqsbcc | -7.94382 | -508.40455 | 0.04765 | 0.10593 | 76.97 | 0.763 | 48.82 | 0.1708 | 11.3
110 | CrNiCoMn_sqsbcc | -7.67893 | -491.45123 | -0.01261 | 0.07051 | 25.54 | 0.257 | 16.43 | 0.629 | 11
111 | Fe17Ni17Co17Cr13_sqsbcc | -7.38552 | -472.67302 | 0.00383 | 0.05532 | 68.29 | 0.692 | 44.31 | 0.8182 | 11.08
112 | Fe17Co17Mn17Cr13_sqsbcc | -8.28193 | -530.04363 | 0.0298 | 0.09302 | 140.87 | 1.403 | 89.8 | 0.0423 | 11.36
113 | Fe17Co17Cr17Mn13_sqsbcc | -8.30604 | -531.58645 | 0.04705 | 0.10162 | 131.53 | 1.306 | 83.56 | 0.0432 | 11.32
114 | Fe17Ni17Mn17Cr13_sqsbcc | -7.85485 | -502.71057 | 0.04182 | 0.10373 | 101.4 | 1.009 | 64.56 | 0.0982 | 11.44
115 | Fe17Ni17Cr17Mn13_sqsbcc | -7.88205 | -504.45117 | 0.05598 | 0.10924 | 74.39 | 0.738 | 47.21 | 0.1737 | 11.38
116 | Fe17Ni13Co17Mn17_sqsbcc | -7.46261 | -477.60704 | 0.00933 | 0.09174 | 187.95 | 1.918 | 122.73 | 0.064 | 11.58
117 | Fe13Ni17Co17Mn17_sqsbcc | -7.29729 | -467.0268 | -0.00431 | 0.08401 | 167.3 | 1.712 | 109.59 | 0.1151 | 11.49
118 | Fe17Ni17Co13Mn17_sqsbcc | -7.37968 | -472.29961 | -0.0054 | 0.0767 | 171.45 | 1.749 | 111.93 | 0.0875 | 11.6
119 | Fe17Ni17Co17Mn13_sqsbcc | -7.25819 | -464.52429 | -0.00329 | 0.07637 | 185.3 | 1.898 | 121.5 | 0.0981 | 11.58
120 | Fe15Ni15Co15Mn19_sqsbcc | -7.4421 | -476.29431 | 5e-05 | 0.08664 | 176.89 | 1.804 | 115.44 | 0.0611 | 11.54
121 | Fe15Ni19Co15Mn15_sqsbcc | -7.27381 | -465.52384 | -0.04869 | 0.03514 | 133.42 | 1.366 | 87.43 | 0.8013 | 11.36
122 | Fe19Ni15Co15Mn15_sqsbcc | -7.39869 | -473.51616 | 0.00538 | 0.0833 | 188.43 | 1.923 | 123.09 | 0.056 | 11.58
123 | Fe15Ni15Co19Mn15_sqsbcc | -7.32991 | -469.11399 | -0.00713 | 0.07701 | 179.37 | 1.837 | 117.57 | 0.0695 | 11.55
124 | Fe15Ni15Co15Cr19_sqsbcc | -7.60854 | -486.9466 | 0.03009 | 0.07553 | 37.75 | 0.379 | 24.26 | 0.5261 | 10.92
125 | Fe12Ni12Co12Mn28_sqsbcc | -7.77906 | -497.85971 | -0.05605 | 0.04095 | 21.78 | 0.221 | 14.11 | 0.5168 | 10.85
126 | Fe12Ni28Co12Mn12_sqsbcc | -6.91469 | -442.54028 | -0.05981 | 0.02615 | 148.9 | 1.533 | 98.08 | 0.7587 | 11.4
127 | Fe28Ni12Co12Mn12_sqsbcc | -7.56261 | -484.00689 | 0.00808 | 0.07042 | 190.15 | 1.933 | 123.7 | 0.0734 | 11.55
128 | Fe12Ni12Co28Mn12_sqsbcc | -7.26064 | -464.68113 | -0.01512 | 0.07207 | 187.71 | 1.934 | 123.77 | 0.1288 | 11.49
129 | Fe12Ni12Cr12Mn28_sqsbcc | -8.21038 | -525.4646 | -0.00517 | 0.0732 | 14.85 | 0.147 | 9.4 | 0.6029 | 11.05
130 | Fe12Ni28Cr12Mn12_sqsbcc | -7.3646 | -471.33435 | -0.02751 | 0.03981 | 39.67 | 0.399 | 25.54 | 0.5567 | 11.18
131 | Fe28Ni12Cr12Mn12_sqsbcc | -8.00607 | -512.38822 | 0.04683 | 0.09053 | 125.42 | 1.246 | 79.72 | 0.0661 | 11.39
132 | Fe12Ni12Cr28Mn12_sqsbcc | -8.31111 | -531.91128 | 0.05957 | 0.10327 | 53.58 | 0.523 | 33.47 | 0.0905 | 11.31
133 | FeNiCoPd_sqsbcc | -6.4715 | -414.17587 | -0.04155 | 0.01836 | 108.98 | 1.365 | 87.36 | 0.7823 | 12.39
134 | FeCoCrPd_sqsbcc | -7.36197 | -471.16631 | 0.10156 | 0.13786 | 62.43 | 0.763 | 48.84 | 0.3972 | 12.62
135 | FeNiCrPd_sqsbcc | -7.02998 | -449.91842 | 0.04292 | 0.07798 | 46.63 | 0.57 | 36.45 | 0.6725 | 12.66
136 | CrNiCoPd_sqsbcc | -6.6974 | -428.63349 | 0.05034 | 0.11024 | 45.04 | 0.556 | 35.61 | 0.6388 | 12.32
137 | Fe19Ni15Co15Pd15_sqsbcc | -6.58776 | -421.61668 | -0.04486 | 0.0113 | 117.07 | 1.448 | 92.65 | 0.7715 | 12.33
138 | Fe15Ni19Co15Pd15_sqsbcc | -6.416 | -410.62377 | -0.05205 | 0.01002 | 106.32 | 1.318 | 84.36 | 0.8081 | 12.25
139 | Fe15Ni15Co19Pd15_sqsbcc | -6.50242 | -416.15504 | -0.04081 | 0.02156 | 112.31 | 1.393 | 89.14 | 0.5496 | 12.23
140 | Fe15Ni15Co15Pd19_sqsbcc | -6.36878 | -407.60161 | -0.01744 | 0.04159 | 102.19 | 1.322 | 84.58 | 0.4744 | 12.64
141 | Fe28Ni12Co12Pd12_sqsbcc | -6.89895 | -441.53254 | -0.01719 | 0.02774 | 140.82 | 1.675 | 107.18 | 0.6067 | 12.28
142 | Fe12Ni28Co12Pd12_sqsbcc | -6.23165 | -398.8254 | -0.06569 | 0.00285 | 98.22 | 1.181 | 75.56 | 0.7536 | 11.98
143 | Fe12Ni12Co28Pd12_sqsbcc | -6.57538 | -420.82401 | -0.01878 | 0.051 | 119.49 | 1.438 | 92 | 0.4197 | 12.04
144 | Fe12Ni12Co12Pd28_sqsbcc | -6.16753 | -394.72207 | -0.05203 | 0.00434 | 80.82 | 1.144 | 73.22 | 0.7694 | 13.18
145 | Fe28Ni12Cr12Pd12_sqsbcc | -7.30553 | -467.55382 | 0.05843 | 0.08473 | 81.56 | 0.951 | 60.86 | 0.32435 | 12.46
146 | Fe12Ni28Cr12Pd12_sqsbcc | -6.66156 | -426.34003 | -0.0134 | 0.03651 | 48.03 | 0.566 | 36.23 | 0.74137 | 12.18
147 | Fe12Ni12Cr28Pd12_sqsbcc | -7.56625 | -484.23992 | 0.1155 | 0.14179 | 22.37 | 0.257 | 16.44 | 0.47823 | 12.36
148 | Fe12Ni12Cr12Pd28_sqsbcc | -6.61052 | -423.07339 | -0.01281 | 0.02493 | 47.57 | 0.662 | 42.39 | 0.60257 | 13.55
149 | FeNiCoCrMn_sqsbcc | -7.73648 | -1237.836 | -0.01654 | 0.11051 | 107.202 | 1.08 | 172.18 | 0.1641 | 11.39
150 | Fe31Ni31Co31Cr36Mn31_sqsbcc | -7.79206 | -1246.7292 | 0.04242 | 0.10684 | 99.748 | 1 | 159.84 | 0.1224 | 11.37
151 | Fe33Ni33Co33Cr28Mn33_sqsbcc | -7.6933 | -1230.9279 | 0.03319 | 0.10176 | 114.833 | 1.16 | 184.85 | 0.091 | 11.15
152 | Fe34Ni34Co34Cr29Mn29_sqsbcc | -7.65676 | -1225.081 | 0.03642 | 0.10274 | 115.025 | 1.16 | 185.28 | 0.1653 | 11.41
153 | Fe31Ni31Co31Cr31Mn36_sqsbcc | -7.77481 | -1243.9696 | 0.03898 | 0.10774 | 109.463 | 1.1 | 175.7 | 0.1106 | 11.35
154 | Fe33Ni33Co33Cr33Mn28_sqsbcc | -7.70411 | -1232.6578 | 0.04306 | 0.1073 | 108.601 | 1.09 | 174.54 | 0.1521 | 11.39
155 | Fe31Ni36Co31Cr31Mn31_sqsbcc | -7.66941 | -1227.1048 | 0.03587 | 0.10325 | 104.427 | 1.05 | 167.97 | 0.127 | 11.35
156 | Fe33Ni28Co33Cr33Mn33_sqsbcc | -7.81374 | -1250.1976 | 0.04195 | 0.10758 | 114.978 | 1.15 | 184.4 | 0.0902 | 11.39
157 | Fe31Ni31Co36Cr31Mn31_sqsbcc | -7.71401 | -1234.2417 | 0.0401 | 0.10762 | 106.603 | 1.07 | 171.49 | 0.1085 | 11.36
158 | Fe36Ni31Co31Cr31Mn31_sqsbcc | -7.78927 | -1246.2838 | 0.00548 | 0.0699 | 38.714 | 0.39 | 62.17 | 0.6422 | 10.93
159 | Fe28Ni33Co33Cr33Mn33_sqsbcc | -7.72961 | -1236.737 | 0.03661 | 0.10518 | 105.059 | 1.05 | 168.76 | 0.187 | 11.4
160 | Fe24Ni24Co24Cr24Mn64_sqsbcc | -8.02964 | -1284.7416 | 0.01734 | 0.10188 | 108.539 | 1.08 | 173.44 | 0.0912 | 11.45
161 | Fe64Ni24Co24Cr24Mn24_sqsbcc | -7.86275 | -1258.0396 | 0.03191 | 0.08178 | 142.589 | 1.43 | 228.77 | 0.0643 | 11.42
162 | Fe24Ni64Co24Cr24Mn24_sqsbcc | -7.20547 | -1152.8745 | -0.02661 | 0.04687 | 66.389 | 0.67 | 107.87 | 0.6508 | 11.13
163 | Fe24Ni24Co64Cr24Mn24_sqsbcc | -7.58444 | -1213.5104 | -0.01495 | 0.05978 | 58.785 | 0.6 | 95.62 | 0.6392 | 10.89
164 | Fe24Ni24Co24Cr64Mn24_sqsbcc | -8.14415 | -1303.0642 | 0.06829 | 0.11816 | 63.075 | 0.62 | 99.46 | 0.1437 | 11.24
165 | FeNiCoCrPd_sqsbcc | -7.0051 | -1120.8163 | -0.02414 | 0.08845 | 70.45 | 0.84 | 133.93 | 1.13713 | 12.24
166 | Fe31Ni31Co31Cr36Pd31_sqsbcc | -7.07923 | -1132.6766 | 0.04335 | 0.08978 | 62.084 | 0.73 | 117.22 | 1.15658 | 12.19
167 | Fe31Ni31Co31Cr31Pd36_sqsbcc | -6.95111 | -1112.1783 | 0.03596 | 0.08382 | 62.111 | 0.75 | 120.3 | 1.17205 | 12.36
168 | Fe31Ni36Co31Cr31Pd31_sqsbcc | -6.96095 | -1113.7523 | 0.03243 | 0.08181 | 71.845 | 0.85 | 136.08 | 1.28101 | 12.2
169 | Fe31Ni31Co36Cr31Pd31_sqsbcc | -6.99172 | -1118.67 | 0.0505 | 0.10003 | 53.124 | 0.63 | 100.64 | 1.17327 | 12.23
170 | Fe36Ni31Co31Cr31Pd31_sqsbcc | -7.03073 | -1124.9168 | 0.05213 | 0.09856 | 72.19 | 0.85 | 136.55 | 0.9012 | 12.24
171 | Fe24Ni24Co24Cr24Pd64_sqsbcc | -6.56379 | -1050.2064 | 0.01347 | 0.06085 | 59.378 | 0.81 | 129.9 | 0.6472 | 13.25
172 | Fe64Ni24Co24Cr24Pd24_sqsbcc | -7.30381 | -1168.6091 | 0.0397 | 0.07564 | 98.036 | 1.12 | 178.97 | 1.0992 | 12.09
173 | Fe24Ni64Co24Cr24Pd24_sqsbcc | -6.6385 | -1062.1596 | -0.01079 | 0.04877 | 62.637 | 0.72 | 115.63 | 0.8157 | 11.87
174 | Fe24Ni24Co64Cr24Pd24_sqsbcc | -7.00565 | -1120.9047 | 0.01269 | 0.07349 | 71.142 | 0.82 | 131.45 | 1.1071 | 11.84
175 | Fe24Ni24Co24Cr64Pd24_sqsbcc | -7.57075 | -1211.3201 | 0.09054 | 0.12649 | 21.678 | 0.24 | 38.98 | 0.6252 | 11.91