## Sheet1
| structures | Etot (eV/atom) | Etot (eV) | Emix (eV/atom) | Eform (eV/atom) | Ms (emu/g) | Ms (mub/atom) | mb (mub/cell) | rmsd (\AA) | V0 (A3/atom)
0 | NiFe3_sqsfcc | -7.53137375 | -120.50198 | -0.10195 | 0.0136 | 207.968 | 2.105 | 33.686 | 0.4047 | 11.57
1 | NiFe_sqsfcc | -6.86894625 | -109.90314 | -0.09319 | -0.01616 | 156.146 | 1.601 | 25.61 | 0.0476 | 11.33
2 | Ni3Fe_sqsfcc | -6.19720531 | -99.155285 | -0.07512 | -0.0366 | 108.959 | 1.131 | 18.093 | 0.0251 | 11.09
3 | NiCo3_sqsfcc | -6.63636313 | -106.18181 | -0.00591 | 0.00768 | 131.868 | 1.39 | 22.234 | 0.0007 | 10.84
4 | NiCo_sqsfcc | -6.25139938 | -100.02239 | -0.00829 | 0.00077 | 108.656 | 1.144 | 18.302 | 0.0129 | 10.85
5 | Ni3Co_sqsfcc | -5.86477631 | -93.836421 | -0.00901 | -0.00448 | 84.752 | 0.891 | 14.261 | 0.0141 | 10.85
6 | NiMn3_sqsfcc | -8.028105 | -128.44968 | 0.0236 | 0.07782 | 16.546 | 0.165 | 2.648 | 0.0593 | 11.03
7 | NiMn_sqsfcc | -7.25307 | -116.04912 | -0.06246 | -0.02631 | 8.058 | 0.082 | 1.311 | 0.0846 | 11.57
8 | Ni3Mn_sqsfcc | -6.36271438 | -101.80343 | -0.0332 | -0.01513 | 123.896 | 1.281 | 20.493 | 0.0765 | 11.45
9 | NiCr3_sqsfcc | -8.38084813 | -134.09357 | -0.17558 | 0.11749 | 4.763 | 0.046 | 0.732 | 0.3989 | 11.41
10 | NiCr_sqsfcc | -7.412865 | -118.60584 | -0.11988 | 0.0755 | 0.055 | 0.001 | 0.009 | 0.203 | 11.16
11 | Ni3Cr_sqsfcc | -6.44433125 | -103.1093 | -0.06363 | 0.03406 | 27.022 | 0.276 | 4.413 | 0.0303 | 11.02
12 | FeCo3_sqsfcc | -7.31454438 | -117.03271 | -0.03042 | 0.02169 | 178.798 | 1.861 | 29.782 | 0.0462 | 11.1
13 | FeCo_sqsfcc | -7.65301813 | -122.44829 | -0.10257 | -0.01648 | 211.694 | 2.175 | 34.794 | 0.4178 | 11.38
14 | Fe3Co_sqsfcc | -7.96865813 | -127.49853 | -0.15189 | -0.03181 | 230.006 | 2.331 | 37.295 | 0.4032 | 11.5
15 | FeCr3_sqsfcc | -9.1110425 | -145.77668 | -0.2521 | 0.07948 | 48.345 | 0.458 | 7.332 | 0.4124 | 11.38
16 | FeCr_sqsfcc | -8.8051075 | -140.88172 | -0.20479 | 0.06763 | 98.505 | 0.977 | 15.627 | 0.4098 | 11.38
17 | Fe3Cr_sqsfcc | -8.4209025 | -134.73444 | -0.0792 | 0.13405 | 67.633 | 0.664 | 10.631 | 0.0396 | 10.84
18 | FeMn3_sqsfcc | -8.71146 | -139.38336 | -0.00609 | 0.08665 | 16.637 | 0.164 | 2.628 | 0.0378 | 10.83
19 | FeMn_sqsfcc | -8.51533313 | -136.24533 | -0.01739 | 0.0958 | 46.791 | 0.464 | 7.423 | 0.0468 | 10.77
20 | Fe3Mn_sqsfcc | -8.3260225 | -133.21636 | -0.03551 | 0.09812 | 78.698 | 0.783 | 12.536 | 0.0476 | 10.93
21 | CoMn3_sqsfcc | -8.425925 | -134.8148 | 0.01312 | 0.07188 | 17.093 | 0.171 | 2.738 | 0.0533 | 10.82
22 | CoMn_sqsfcc | -7.92935813 | -126.86973 | 0.03594 | 0.08115 | 25.444 | 0.252 | 4.036 | 0.0263 | 10.64
23 | Co3Mn_sqsfcc | -7.4302175 | -118.88348 | 0.06134 | 0.093 | 118.339 | 1.227 | 19.635 | 0.0301 | 10.87
24 | CoCr3_sqsfcc | -8.78356313 | -140.53701 | -0.19095 | 0.10665 | 49.507 | 0.476 | 7.618 | 0.415 | 11.36
25 | CoCr_sqsfcc | -8.14893125 | -130.3829 | -0.08125 | 0.12318 | 11.928 | 0.118 | 1.895 | 0.0896 | 10.9
26 | Co3Cr_sqsfcc | -7.55626188 | -120.90019 | -0.01352 | 0.09775 | 65.566 | 0.671 | 10.741 | 0.0199 | 10.77
27 | CrMn3_sqsfcc | -9.02775688 | -144.44411 | -0.06377 | 0.08814 | 53.192 | 0.516 | 8.257 | 0.401 | 11.01
28 | CrMn_sqsfcc | -9.19481188 | -147.11699 | -0.17964 | 0.05189 | 3.238 | 0.031 | 0.496 | 0.4239 | 11.13
29 | Cr3Mn_sqsfcc | -9.34905625 | -149.5849 | -0.28269 | 0.02845 | 0.062 | 0.001 | 0.009 | 0.4077 | 11.31
30 | NiPd3_sqsfcc | -5.25840431 | -84.134469 | 0.02215 | 0.02215 | 26.482 | 0.448 | 7.166 | 0.071 | 14.31
31 | NiPd_sqsfcc | -5.30175313 | -84.82805 | 0.04142 | 0.04142 | 52.307 | 0.518 | 8.291 | 0.0907 | 13.25
32 | Ni3Pd_sqsfcc | -5.37080281 | -85.932845 | 0.03499 | 0.03499 | 45.37 | 0.574 | 9.177 | 0.0938 | 12.07
33 | FePd3_sqsfcc | -6.04703381 | -96.752541 | -0.11281 | -0.0743 | 60.007 | 1.007 | 16.116 | 0.0773 | 14.62
34 | FePd_sqsfcc | -6.75023188 | -108.00371 | -0.09972 | -0.02269 | 109.492 | 1.59 | 25.441 | 0.0912 | 13.84
35 | Fe3Pd_sqsfcc | -7.4540525 | -119.26484 | -0.08725 | 0.0283 | 172.418 | 2.114 | 33.819 | 0.4612 | 12.9
36 | CoPd3_sqsfcc | -5.65200475 | -90.432076 | 0.01589 | 0.02042 | 43.637 | 0.739 | 11.816 | 0.0791 | 14.34
37 | CoPd_sqsfcc | -6.07160025 | -97.145604 | 0.04627 | 0.05532 | 72.735 | 1.076 | 17.222 | 0.1101 | 13.29
38 | Co3Pd_sqsfcc | -6.52387938 | -104.38207 | 0.04396 | 0.05754 | 108.266 | 1.372 | 21.954 | 0.1123 | 12.11
39 | CrPd3_sqsfcc | -6.28817313 | -100.61077 | -0.09534 | 0.00235 | 12.754 | 0.212 | 3.39 | 0.1389 | 14.42
40 | CrPd_sqsfcc | -7.26537563 | -116.24601 | -0.09763 | 0.09774 | 0.001 | 0 | 0 | 0.4971 | 13.59
41 | Cr3Pd_sqsfcc | -8.2735475 | -132.37676 | -0.1309 | 0.16216 | -0.695 | -0.008 | -0.131 | 0.3703 | 12.6
42 | FeNiCo_sqsfcc | -6.91635 | -165.99239 | -0.05991 | -0.00252 | 155.75 | 1.612 | 38.69 | 0.0348 | 11.149
43 | FeCrCo_sqsfcc | -8.152131 | -195.65115 | -0.07931 | 0.10833 | 64.96 | 0.646 | 15.51 | 0.0495 | 10.965
44 | FeNiCr_sqsfcc | -7.66065 | -183.85561 | -0.1043 | 0.07731 | 54.44 | 0.541 | 12.98 | 0.1156 | 11.114
45 | NiCrCo_sqsfcc | -7.266618 | -174.39884 | -0.06536 | 0.07093 | 30.38 | 0.307 | 7.38 | 0.0534 | 10.876
46 | FeNiMn_sqsfcc | -7.526085 | -180.62605 | -0.03798 | 0.03747 | 89.26 | 0.903 | 21.66 | 0.0468 | 11.22
47 | FeCoMn_sqsfcc | -8.008449 | -192.20278 | -0.00389 | 0.07761 | 64.8 | 0.656 | 15.75 | 0.0366 | 10.79
48 | FeCrMn_sqsfcc | -8.769235 | -210.46164 | -0.06475 | 0.14095 | 16.19 | 0.157 | 3.77 | 0.0606 | 10.97
49 | NiCrMn_sqsfcc | -7.879455 | -189.10693 | -0.04653 | 0.10782 | 25.87 | 0.256 | 6.14 | 0.1875 | 11.08
50 | NiCoMn_sqsfcc | -7.095757 | -170.29817 | 0.03725 | 0.06739 | 95.5 | 0.983 | 23.6 | 0.0447 | 10.93
51 | CoCrMn_sqsfcc | -8.395385 | -201.48923 | -0.046 | 0.11439 | 16.98 | 0.168 | 4.03 | 0.0988 | 10.83
52 | Fe2NiCo_sqsfcc | -7.230369 | -231.37181 | -0.06727 | 0.0143 | 179.93 | 1.846 | 59.08 | 0.0996 | 11.329
53 | FeNi2Co_sqsfcc | -6.570747 | -210.26389 | -0.06131 | -0.01827 | 133.23 | 1.384 | 44.29 | 0.0261 | 11.074
54 | FeNiCo2_sqsfcc | -6.943223 | -222.18313 | -0.04644 | 0.00113 | 155.95 | 1.622 | 51.9 | 0.0301 | 11.072
55 | Fe2CrCo_sqsfcc | -8.149505 | -260.78415 | -0.07412 | 0.10513 | 87 | 0.867 | 27.73 | 0.0495 | 11.053
56 | FeCr2Co_sqsfcc | -8.443097 | -270.17911 | -0.1091 | 0.12933 | 36.83 | 0.361 | 11.54 | 0.3827 | 11.057
57 | FeCrCo2_sqsfcc | -7.867185 | -251.74992 | -0.05812 | 0.08714 | 73.48 | 0.742 | 23.75 | 0.0453 | 10.959
58 | Fe2NiCr_sqsfcc | -7.783773 | -249.08072 | -0.09573 | 0.07899 | 70.68 | 0.703 | 22.51 | 0.0738 | 11.241
59 | FeNi2Cr_sqsfcc | -7.133205 | -228.26256 | -0.09883 | 0.03737 | 44.6 | 0.449 | 14.38 | 0.0563 | 11.218
60 | FeNiCr2_sqsfcc | -8.072793 | -258.32936 | -0.12614 | 0.10776 | 28.85 | 0.282 | 9.03 | 0.4861 | 11.236
61 | Ni2CrCo_sqsfcc | -6.809536 | -217.90514 | -0.04149 | 0.06073 | 40.31 | 0.412 | 13.18 | 0.0378 | 10.927
62 | NiCr2Co_sqsfcc | -7.768975 | -248.6072 | -0.08864 | 0.11126 | 8 | 0.079 | 2.54 | 0.1783 | 11.068
63 | NiCrCo2_sqsfcc | -7.185899 | -229.94877 | -0.0305 | 0.07624 | 49.41 | 0.505 | 16.17 | 0.0416 | 10.928
64 | Ni2CoMn_sqsfcc | -6.698218 | -214.34299 | 0.01864 | 0.04124 | 129.03 | 1.335 | 42.73 | 0.0442 | 11.22
65 | NiCo2Mn_sqsfcc | -7.066978 | -226.1433 | 0.03723 | 0.06436 | 127.63 | 1.322 | 42.31 | 0.0567 | 11.14
66 | NiCoMn2_sqsfcc | -7.560907 | -241.94901 | 0.01705 | 0.05773 | 65.34 | 0.665 | 21.29 | 0.0643 | 11.09
67 | Ni2CrMn_sqsfcc | -7.305894 | -233.78862 | -0.0641 | 0.05167 | 23.58 | 0.244 | 7.81 | 0.1123 | 11.36
68 | NiCr2Mn_sqsfcc | -8.266164 | -264.51725 | -0.11208 | 0.10137 | 3.3 | 0.032 | 1.03 | 0.5211 | 11.18
69 | NiCrMn2_sqsfcc | -8.151689 | -260.85404 | -0.0488 | 0.08504 | 18.73 | 0.185 | 5.91 | 0.0672 | 11.21
70 | Fe2NiMn_sqsfcc | -7.67722 | -245.67104 | -0.04037 | 0.05474 | 104.85 | 1.057 | 33.83 | 0.0482 | 11.2
71 | FeNi2Mn_sqsfcc | -6.99907 | -223.97023 | -0.01589 | 0.0407 | 124.14 | 1.268 | 40.56 | 0.0692 | 11.39
72 | FeNiMn2_sqsfcc | -7.827996 | -250.49586 | 0.01628 | 0.09095 | 70.2 | 0.705 | 22.56 | 0.0546 | 11.13
73 | Fe2CoMn_sqsfcc | -8.016736 | -256.53555 | 0.00746 | 0.1071 | 96.51 | 0.974 | 31.17 | 0.0452 | 10.92
74 | FeCo2Mn_sqsfcc | -7.756131 | -248.19618 | 0.00174 | 0.06739 | 94.21 | 0.964 | 30.85 | 0.0332 | 10.98
75 | FeCoMn2_sqsfcc | -8.206511 | -262.60836 | 0.02511 | 0.10431 | 45.19 | 0.454 | 14.54 | 0.0533 | 10.91
76 | Fe2CrMn_sqsfcc | -8.613247 | -275.62389 | -0.06411 | 0.12869 | 44.99 | 0.44 | 14.09 | 0.0449 | 11.02
77 | FeCr2Mn_sqsfcc | -8.990837 | -287.70679 | -0.18309 | 0.06888 | 70.56 | 0.678 | 21.7 | 0.5174 | 11.28
78 | FeCrMn2_sqsfcc | -8.830458 | -282.57467 | -0.0739 | 0.09846 | 19.96 | 0.194 | 6.22 | 0.472 | 11.01
79 | Co2CrMn_sqsfcc | -8.042401 | -257.35684 | -0.02591 | 0.09891 | 16.59 | 0.167 | 5.34 | 0.0436 | 10.69
80 | CoCr2Mn_sqsfcc | -8.663609 | -277.23549 | -0.12218 | 0.0958 | 19.1 | 0.186 | 5.96 | 0.4668 | 11.15
81 | CoCrMn2_sqsfcc | -8.521191 | -272.67812 | -0.03095 | 0.10741 | 19.64 | 0.194 | 6.21 | 0.0661 | 11.1
82 | FeNiPd_sqsfcc | -6.33119 | -151.94856 | -0.07471 | -0.02335 | 95.17 | 1.255 | 30.11 | 0.1941 | 12.852
83 | FeCoPd_sqsfcc | -6.816923 | -163.60616 | -0.04398 | 0.01341 | 123.6 | 1.631 | 39.15 | 0.9339 | 12.887
84 | FeCrPd_sqsfcc | -7.524609 | -180.59061 | -0.05175 | 0.12986 | 46.25 | 0.591 | 14.19 | 0.9593 | 13.227
85 | NiCrPd_sqsfcc | -6.645505 | -159.49212 | -0.0442 | 0.08605 | 12.49 | 0.162 | 3.88 | 0.2375 | 12.85
86 | NiCoPd_sqsfcc | -5.860922 | -140.66212 | 0.04046 | 0.0465 | 68.69 | 0.918 | 22.04 | 0.1613 | 12.52
87 | CrCoPd_sqsfcc | -7.110613 | -170.65471 | 0.00715 | 0.14344 | 28.57 | 0.37 | 8.89 | 0.2818 | 12.68
88 | Fe2NiPd_sqsfcc | -6.783189 | -217.06206 | -0.07006 | 0.00698 | 130.3 | 1.614 | 51.65 | 0.0821 | 12.64
89 | FeNi2Pd_sqsfcc | -6.113238 | -195.62362 | -0.05377 | -0.01526 | 87.78 | 1.098 | 35.15 | 0.0943 | 12.36
90 | FeNiPd2_sqsfcc | -6.065646 | -194.10067 | -0.0688 | -0.03029 | 72.57 | 1.063 | 34.02 | 0.0896 | 13.598
91 | Fe2CrPd_sqsfcc | -7.692531 | -246.161 | -0.06712 | 0.10761 | 67.39 | 0.815 | 26.07 | 0.1241 | 12.84
92 | FeCr2Pd_sqsfcc | -7.951368 | -254.44378 | -0.06734 | 0.16656 | 26.84 | 0.32 | 10.23 | 0.3918 | 12.83
93 | FeCrPd2_sqsfcc | -6.997534 | -223.9211 | -0.08841 | 0.0478 | 46.51 | 0.667 | 21.36 | 0.1102 | 14.07
94 | Fe2CoPd_sqsfcc | -7.146475 | -228.68721 | -0.046 | 0.03557 | 150.5 | 1.866 | 59.71 | 0.751 | 12.65
95 | FeCo2Pd_sqsfcc | -6.839327 | -218.85847 | -0.00517 | 0.04241 | 128.61 | 1.612 | 51.59 | 0.1098 | 12.38
96 | FeCoPd2_sqsfcc | -6.422351 | -205.51524 | -0.03816 | 0.00488 | 91 | 1.334 | 42.69 | 0.0962 | 13.56
97 | Ni2CrPd_sqsfcc | -6.349843 | -203.19497 | -0.03176 | 0.06593 | 15.89 | 0.196 | 6.28 | 0.1046 | 12.29
98 | NiCr2Pd_sqsfcc | -7.285395 | -233.13263 | -0.05503 | 0.14035 | 23.71 | 0.286 | 9.14 | 0.2397 | 12.9
99 | NiCrPd2_sqsfcc | -6.319172 | -202.2135 | -0.06371 | 0.03397 | 33.46 | 0.484 | 15.5 | 0.093 | 13.65
100 | Ni2CoPd_sqsfcc | -5.761161 | -184.35716 | 0.03198 | 0.03651 | 67 | 0.848 | 27.13 | 0.0901 | 12.09
101 | NiCo2Pd_sqsfcc | -6.143783 | -196.60104 | 0.03671 | 0.04576 | 87.81 | 1.112 | 35.58 | 0.1112 | 12.11
102 | NiCoPd2_sqsfcc | -5.697568 | -182.32218 | 0.03295 | 0.03748 | 53.9 | 0.797 | 25.51 | 0.0916 | 13.27
103 | Cr2CoPd_sqsfcc | -7.644629 | -244.62812 | -0.02692 | 0.17299 | 5.73 | 0.069 | 2.21 | 0.4178 | 12.29
104 | CrCo2Pd_sqsfcc | -7.067153 | -226.1489 | 0.02562 | 0.13237 | 47.9 | 0.592 | 18.95 | 0.1222 | 12.29
105 | CrCoPd2_sqsfcc | -6.654645 | -212.94865 | -0.01184 | 0.09038 | 53.94 | 0.782 | 25.01 | 0.1073 | 13.7
106 | FeNiCoCr_sqsfcc | -7.48919 | -479.30789 | -0.06747 | 0.07327 | 67.62 | 0.682 | 43.66 | 0.0492 | 11.08
107 | FeNiCoMn_sqsfcc | -7.38792 | -472.8266 | -0.01739 | 0.04373 | 125.64 | 1.284 | 82.19 | 0.0746 | 11.26
108 | FeCoCrMn_sqsfcc | -8.33881 | -533.68358 | -0.04722 | 0.10282 | 40.15 | 0.398 | 25.5 | 0.0559 | 10.93
109 | FeNiCrMn_sqsfcc | -7.95931 | -509.39554 | -0.06384 | 0.09044 | 43.11 | 0.427 | 27.34 | 0.0521 | 11.14
110 | CrNiCoMn_sqsfcc | -7.67005 | -490.88292 | -0.0409 | 0.07939 | 37.92 | 0.381 | 24.38 | 0.0573 | 11.09
111 | Fe17Ni13Co17Mn17_sqsfcc | -7.485 | -479.03991 | 0.00441 | 0.06935 | 121.81 | 1.243 | 79.54 | 0.0566 | 11.23
112 | Fe13Ni17Co17Mn17_sqsfcc | -7.32714 | -468.93727 | -0.00115 | 0.05416 | 135.11 | 1.383 | 88.5 | 0.0648 | 11.33
113 | Fe17Ni17Co13Mn17_sqsfcc | -7.39334 | -473.17398 | -0.00077 | 0.06304 | 132.42 | 1.351 | 86.45 | 0.0685 | 11.34
114 | Fe17Ni17Co17Mn13_sqsfcc | -7.28334 | -466.13388 | -0.00921 | 0.05122 | 157.05 | 1.609 | 102.98 | 0.0593 | 11.41
115 | Fe15Ni15Co15Mn19_sqsfcc | -7.4746 | -478.37436 | -0.00768 | 0.05414 | 121.6 | 1.24 | 79.35 | 0.0579 | 11.3
116 | Fe15Ni19Co15Mn15_sqsfcc | -7.26831 | -465.17158 | -0.01666 | 0.04064 | 141.06 | 1.444 | 92.44 | 0.0611 | 11.37
117 | Fe19Ni15Co15Mn15_sqsfcc | -7.42464 | -475.17688 | -0.00958 | 0.05736 | 139.97 | 1.429 | 91.44 | 0.0557 | 11.33
118 | Fe15Ni15Co19Mn15_sqsfcc | -7.35614 | -470.79274 | -0.00765 | 0.05078 | 136.71 | 1.4 | 89.61 | 0.0667 | 11.34
119 | Fe15Ni15Co15Cr19_sqsfcc | -7.6047 | -486.70071 | -0.07699 | 0.07937 | 50.93 | 0.511 | 32.73 | 0.0505 | 10.92
120 | Fe12Ni12Co12Mn28_sqsfcc | -7.75221 | -496.14166 | 0.00388 | 0.0678 | 61.15 | 0.619 | 39.62 | 0.0422 | 10.98
121 | Fe12Ni28Co12Mn12_sqsfcc | -6.90903 | -442.17787 | -0.01403 | 0.03181 | 161.54 | 1.663 | 106.41 | 0.0701 | 11.46
122 | Fe28Ni12Co12Mn12_sqsfcc | -7.56746 | -484.31718 | -0.01879 | 0.06557 | 131.37 | 1.335 | 85.46 | 0.0639 | 11.32
123 | Fe12Ni12Co28Mn12_sqsfcc | -7.27081 | -465.33178 | 0.01154 | 0.06191 | 145.13 | 1.495 | 95.7 | 0.0585 | 11.17
124 | Fe12Ni12Cr12Mn28_sqsfcc | -8.22518 | -526.4115 | -0.07538 | 0.0584 | 9.16 | 0.091 | 5.8 | 0.0582 | 11.26
125 | Fe12Ni28Cr12Mn12_sqsfcc | -7.3596 | -471.01464 | -0.0709 | 0.04481 | 61.05 | 0.614 | 39.31 | 0.0627 | 11.34
126 | Fe28Ni12Cr12Mn12_sqsfcc | -8.0106 | -512.67841 | -0.06823 | 0.086 | 61.13 | 0.607 | 38.86 | 0.0616 | 11.17
127 | Fe12Ni12Cr28Mn12_sqsfcc | -8.28543 | -530.2673 | -0.08444 | 0.12896 | 13.91 | 0.136 | 8.69 | 0.1912 | 11.13
128 | Fe14Ni14Co14Mn22_sqsfcc | -7.5718 | -484.5954 | -0.00849 | 0.05403 | 89.25 | 0.908 | 58.11 | 0.0525 | 11.09
129 | Fe14Ni22Co14Mn14_sqsfcc | -7.15659 | -458.02183 | -0.02383 | 0.02965 | 111.55 | 1.144 | 73.22 | 0.0586 | 11.24
130 | Fe22Ni14Co14Mn14_sqsfcc | -7.48416 | -478.98624 | -0.02456 | 0.04818 | 124.03 | 1.264 | 80.91 | 0.0566 | 11.3
131 | Fe14Ni14Co22Mn14_sqsfcc | -7.33403 | -469.37764 | -0.00759 | 0.04816 | 125.08 | 1.284 | 82.15 | 0.0528 | 11.22
132 | Fe14Ni14Cr14Mn22_sqsfcc | -8.08703 | -517.56986 | -0.0644 | 0.07964 | 11.21 | 0.111 | 7.1 | 0.0647 | 11.16
133 | Fe14Ni22Cr14Mn14_sqsfcc | -7.66797 | -490.75011 | -0.07589 | 0.05911 | 31.82 | 0.318 | 20.34 | 0.0706 | 11.2
134 | Fe22Ni14Cr14Mn14_sqsfcc | -7.98106 | -510.78783 | -0.06214 | 0.09211 | 44.6 | 0.442 | 28.32 | 0.0843 | 11.11
135 | Fe14Ni14Cr22Mn14_sqsfcc | -8.1239 | -519.92944 | -0.07567 | 0.10817 | 31.19 | 0.307 | 19.63 | 0.1076 | 11.22
136 | FeNiCoPd_sqsfcc | -6.47724 | -414.54367 | -0.03043 | 0.01261 | 109.21 | 1.368 | 87.54 | 0.0985 | 12.36
137 | FeCoCrPd_sqsfcc | -7.38806 | -472.83601 | -0.02897 | 0.11177 | 53.86 | 0.658 | 42.14 | 0.124 | 12.54
138 | FeNiCrPd_sqsfcc | -7.01592 | -449.0188 | -0.04417 | 0.09204 | 53.81 | 0.657 | 42.06 | 0.1416 | 12.57
139 | CrNiCoPd_sqsfcc | -6.69109 | -428.22966 | 0.01434 | 0.11655 | 41.55 | 0.513 | 32.85 | 0.1117 | 12.37
140 | Fe19Ni15Co15Pd15_sqsfcc | -6.58835 | -421.65414 | -0.03927 | 0.01072 | 116.94 | 1.446 | 92.55 | 0.0845 | 12.31
141 | Fe15Ni19Co15Pd15_sqsfcc | -6.41454 | -410.53076 | -0.02888 | 0.01147 | 106.66 | 1.322 | 84.64 | 0.0917 | 12.26
142 | Fe15Ni15Co19Pd15_sqsfcc | -6.50624 | -416.39914 | -0.02374 | 0.01775 | 111.42 | 1.382 | 88.44 | 0.0936 | 12.26
143 | Fe15Ni15Co15Pd19_sqsfcc | -6.40072 | -409.64583 | -0.03071 | 0.00965 | 102.01 | 1.319 | 84.43 | 0.1053 | 12.55
144 | Fe28Ni12Co12Pd12_sqsfcc | -6.90697 | -442.04633 | -0.05109 | 0.01971 | 141.91 | 1.688 | 108.01 | 0.0822 | 12.25
145 | Fe12Ni28Co12Pd12_sqsfcc | -6.23531 | -399.06 | -0.0331 | -0.00082 | 98.46 | 1.184 | 75.75 | 0.0823 | 11.97
146 | Fe12Ni12Co28Pd12_sqsfcc | -6.59987 | -422.39193 | -0.01031 | 0.0265 | 119.63 | 1.439 | 92.11 | 0.0856 | 11.98
147 | Fe12Ni12Co12Pd28_sqsfcc | -6.16508 | -394.56499 | -0.02549 | 0.0068 | 81.36 | 1.152 | 73.71 | 0.0847 | 13.18
148 | Fe28Ni12Cr12Pd12_sqsfcc | -7.31398 | -468.09501 | -0.0644 | 0.07627 | 78.97 | 0.921 | 58.93 | 0.129 | 12.36
149 | Fe12Ni28Cr12Pd12_sqsfcc | -6.65498 | -425.91875 | -0.05906 | 0.04309 | 37.67 | 0.444 | 28.42 | 0.0894 | 12.2
150 | Fe12Ni12Cr28Pd12_sqsfcc | -7.57389 | -484.72896 | -0.06569 | 0.13415 | 29.77 | 0.342 | 21.89 | 0.1453 | 12.38
151 | Fe12Ni12Cr12Pd28_sqsfcc | -6.61588 | -423.4166 | -0.08259 | 0.01956 | 39.51 | 0.55 | 35.21 | 0.0978 | 13.57
152 | Fe22Ni14Co14Pd14_sqsfcc | -6.69591 | -428.53808 | -0.04456 | 0.01236 | 125.17 | 1.528 | 97.805 | 0.09829 | 12.3
153 | Fe14Ni22Co14Pd14_sqsfcc | -6.35408 | -406.66081 | -0.02956 | 0.0081 | 104.06 | 1.277 | 81.732 | 0.09402 | 12.16
154 | Fe14Ni14Co22Pd14_sqsfcc | -6.5368 | -418.35491 | -0.01861 | 0.02132 | 114.11 | 1.401 | 89.668 | 0.09796 | 12.16
155 | Fe14Ni14Co14Pd22_sqsfcc | -6.32318 | -404.68382 | -0.02998 | 0.00768 | 94.89 | 1.266 | 81.011 | 0.10415 | 12.78
156 | Fe22Ni14Cr14Pd14_sqsfcc | -7.16886 | -458.80724 | -0.0582 | 0.08024 | 59.19 | 0.707 | 45.219 | 0.10782 | 12.46
157 | Fe14Ni22Cr14Pd14_sqsfcc | -6.85515 | -438.7298 | -0.07132 | 0.04786 | 44.4 | 0.533 | 34.101 | 0.11133 | 12.43
158 | Fe14Ni14Cr22Pd14_sqsfcc | -7.30919 | -467.78842 | -0.06922 | 0.0988 | 34.51 | 0.409 | 26.171 | 0.14472 | 12.56
159 | Fe14Ni14Cr14Pd22_sqsfcc | -6.83533 | -437.46135 | -0.08281 | 0.03637 | 32.36 | 0.423 | 27.068 | 0.10558 | 13.13
160 | FeNiCoCrMn_sqsfcc | -7.76785 | -1242.8555 | -0.04791 | 0.07913 | 61.03 | 0.613 | 98.02 | 0.0757 | 11.1
161 | Fe31Ni31Co31Cr36Mn31_sqsfcc | -7.81843 | -1250.9485 | -0.05482 | 0.08047 | 52.36 | 0.524 | 83.9 | 0.07 | 11.1
162 | Fe33Ni33Co33Cr28Mn33_sqsfcc | -7.72166 | -1235.4653 | -0.0454 | 0.07341 | 69.68 | 0.701 | 112.16 | 0.0654 | 11.39
163 | Fe34Ni34Co34Cr29Mn29_sqsfcc | -7.68322 | -1229.3159 | -0.04424 | 0.07627 | 71.92 | 0.724 | 115.85 | 0.0532 | 11.12
164 | Fe31Ni31Co31Cr31Mn36_sqsfcc | -7.79653 | -1247.4441 | -0.03932 | 0.08602 | 62.28 | 0.625 | 99.97 | 0.0588 | 11.06
165 | Fe33Ni33Co33Cr33Mn28_sqsfcc | -7.73112 | -1236.9786 | -0.04846 | 0.0803 | 60.53 | 0.608 | 97.28 | 0.057 | 11.06
166 | Fe31Ni36Co31Cr31Mn31_sqsfcc | -7.69864 | -1231.7829 | -0.04907 | 0.07401 | 62.13 | 0.625 | 99.93 | 0.0574 | 11.14
167 | Fe33Ni28Co33Cr33Mn33_sqsfcc | -7.83904 | -1254.2464 | -0.04875 | 0.08227 | 55.79 | 0.559 | 89.48 | 0.0616 | 11.07
168 | Fe31Ni31Co36Cr31Mn31_sqsfcc | -7.74693 | -1239.5091 | -0.26825 | 0.0747 | 41.94 | 0.422 | 67.47 | 0.0546 | 11.05
169 | Fe33Ni33Co28Cr33Mn33_sqsfcc | -7.79333 | -1246.9332 | -0.05146 | 0.07899 | 60.44 | 0.606 | 96.92 | 0.062 | 11.13
170 | Fe36Ni31Co31Cr31Mn31_sqsfcc | -7.78263 | -1245.2204 | -0.05135 | 0.07655 | 61.72 | 0.619 | 99.11 | 0.0585 | 11.09
171 | Fe28Ni33Co33Cr33Mn33_sqsfcc | -7.76207 | -1241.9308 | -0.05348 | 0.07272 | 49.84 | 0.5 | 80.06 | 0.0578 | 11.1
172 | Fe24Ni24Co24Cr24Mn64_sqsfcc | -8.03709 | -1285.934 | -0.01894 | 0.09442 | 48.11 | 0.481 | 76.88 | 0.0598 | 11.07
173 | Fe64Ni24Co24Cr24Mn24_sqsfcc | -7.86447 | -1258.3144 | -0.05374 | 0.08006 | 87.57 | 0.878 | 140.5 | 0.0575 | 11.15
174 | Fe24Ni64Co24Cr24Mn24_sqsfcc | -7.2145 | -1154.3206 | -0.05745 | 0.03784 | 77.54 | 0.787 | 125.99 | 0.0563 | 11.25
175 | Fe24Ni24Co64Cr24Mn24_sqsfcc | -7.57402 | -1211.8437 | -0.02962 | 0.07019 | 91.55 | 0.931 | 148.9 | 0.0539 | 11.09
176 | Fe24Ni24Co24Cr64Mn24_sqsfcc | -8.1431 | -1302.8956 | -0.07376 | 0.11921 | 27.52 | 0.271 | 43.39 | 0.0849 | 11.1
177 | FeNiCoCrPd_sqsfcc | -7.01224 | -1121.9591 | -0.03128 | 0.0813 | 65.58 | 0.779 | 124.67 | 0.1067 | 12.2
178 | Fe31Ni31Co31Cr36Pd31_sqsfcc | -7.08414 | -1133.4621 | -0.03641 | 0.08487 | 53.6 | 0.633 | 101.2 | 0.1067 | 12.21
179 | Fe31Ni31Co31Cr31Pd36_sqsfcc | -6.95113 | -1112.1806 | -0.02526 | 0.08381 | 66.08 | 0.8 | 127.98 | 0.1063 | 12.35
180 | Fe31Ni36Co31Cr31Pd31_sqsfcc | -6.95629 | -1113.0068 | -0.0226 | 0.08647 | 66.98 | 0.793 | 126.86 | 0.1181 | 12.2
181 | Fe31Ni31Co36Cr31Pd31_sqsfcc | -7.00244 | -1120.3904 | -0.23964 | 0.08931 | 67.66 | 0.801 | 128.17 | 0.1081 | 12.18
182 | Fe36Ni31Co31Cr31Pd31_sqsfcc | -7.05723 | -1129.1566 | -0.04183 | 0.07206 | 63.31 | 0.748 | 119.75 | 0.1162 | 12.22
183 | Fe24Ni24Co24Cr24Pd64_sqsfcc | -6.57523 | -1052.0373 | -0.03503 | 0.04941 | 53.84 | 0.736 | 117.79 | 0.1143 | 13.22
184 | Fe64Ni24Co24Cr24Pd24_sqsfcc | -7.31067 | -1169.7076 | -0.05418 | 0.06878 | 91.51 | 1.044 | 167.07 | 0.0975 | 12.11
185 | Fe24Ni64Co24Cr24Pd24_sqsfcc | -6.64163 | -1062.6613 | -0.03881 | 0.04563 | 58.52 | 0.675 | 108.03 | 0.0871 | 11.87
186 | Fe24Ni24Co64Cr24Pd24_sqsfcc | -7.00135 | -1120.2164 | -0.01118 | 0.07779 | 75.93 | 0.877 | 140.29 | 0.0913 | 11.84
187 | Fe24Ni24Co24Cr64Pd24_sqsfcc | -7.56531 | -1210.4494 | -0.0502 | 0.13193 | 27.82 | 0.313 | 50.03 | 0.1536 | 11.97