## FCC
FCC
structures | Etot (eV/atoms) | Etot eV | Emix (eV/atom) | Eform* (eV/atom) | Ms (emu/g) | Ms (mub/atom) | mb (mu-b/cell) | rmsd (\AA) | V0 (A3/atom)
FeNiCoCrMn | -7.76785 | -1242.8555 | -0.04791 | 0.07913 | 61.03 | 0.613 | 98.02 | 0.0757 | 11.1
Fe31Ni31Co31Cr36Mn31 | -7.81843 | -1250.9485 | -0.05482 | 0.08047 | 52.36 | 0.524 | 83.9 | 0.07 | 11.1
Fe33Ni33Co33Cr28Mn33 | -7.72166 | -1235.4653 | -0.0454 | 0.07341 | 69.68 | 0.701 | 112.16 | 0.0654 | 11.39
Fe34Ni34Co34Cr29Mn29 | -7.68322 | -1229.3159 | -0.04424 | 0.07627 | 71.92 | 0.724 | 115.85 | 0.0532 | 11.12
Fe31Ni31Co31Cr31Mn36 | -7.79653 | -1247.4441 | -0.03932 | 0.08602 | 62.28 | 0.625 | 99.97 | 0.0588 | 11.06
Fe33Ni33Co33Cr33Mn28 | -7.73112 | -1236.9786 | -0.04846 | 0.0803 | 60.53 | 0.608 | 97.28 | 0.057 | 11.06
Fe31Ni36Co31Cr31Mn31 | -7.69864 | -1231.7829 | -0.04907 | 0.07401 | 62.13 | 0.625 | 99.93 | 0.0574 | 11.14
Fe33Ni28Co33Cr33Mn33 | -7.83904 | -1254.2464 | -0.04875 | 0.08227 | 55.79 | 0.559 | 89.48 | 0.0616 | 11.07
Fe31Ni31Co36Cr31Mn31 | -7.74693 | -1239.5091 | -0.26825 | 0.0747 | 41.94 | 0.422 | 67.47 | 0.0546 | 11.05
Fe33Ni33Co28Cr33Mn33 | -7.79333 | -1246.9332 | -0.05146 | 0.07899 | 60.44 | 0.606 | 96.92 | 0.062 | 11.13
Fe36Ni31Co31Cr31Mn31 | -7.78263 | -1245.2204 | -0.05135 | 0.07655 | 61.72 | 0.619 | 99.11 | 0.0585 | 11.09
Fe28Ni33Co33Cr33Mn33 | -7.76207 | -1241.9308 | -0.05348 | 0.07272 | 49.84 | 0.5 | 80.06 | 0.0578 | 11.1
Fe24Ni24Co24Cr24Mn64 | -8.03709 | -1285.934 | -0.01894 | 0.09442 | 48.11 | 0.481 | 76.88 | 0.0598 | 11.07
Fe64Ni24Co24Cr24Mn24 | -7.86447 | -1258.3144 | -0.05374 | 0.08006 | 87.57 | 0.878 | 140.5 | 0.0575 | 11.15
Fe24Ni64Co24Cr24Mn24 | -7.2145 | -1154.3206 | -0.05745 | 0.03784 | 77.54 | 0.787 | 125.99 | 0.0563 | 11.25
Fe24Ni24Co64Cr24Mn24 | -7.57402 | -1211.8437 | -0.02962 | 0.07019 | 91.55 | 0.931 | 148.9 | 0.0539 | 11.09
Fe24Ni24Co24Cr64Mn24 | -8.1431 | -1302.8956 | -0.07376 | 0.11921 | 27.52 | 0.271 | 43.39 | 0.0849 | 11.1
*******************************************************************************************************************************************************************************************************************************************************************************************************************************************************************************************************************************************************************************************
structures | Etot (eV/atoms) | Etot eV | Emix (eV/atom) | Eform* (eV/atom) | Ms (emu/g) | Ms (mub/atom) | mb (mu-b/cell) | rmsd (\AA) | V0 (A3/atom)
FeNiCoCrPd | -7.01224 | -1121.9591 | -0.03128 | 0.0813 | 65.58 | 0.779 | 124.67 | 0.1067 | 12.2
Fe31Ni31Co31Cr36Pd31 | -7.08414 | -1133.4621 | -0.03641 | 0.08487 | 53.6 | 0.633 | 101.2 | 0.1067 | 12.21
Fe31Ni31Co31Cr31Pd36 | -6.95113 | -1112.1806 | -0.02526 | 0.08381 | 66.08 | 0.8 | 127.98 | 0.1063 | 12.35
Fe31Ni36Co31Cr31Pd31 | -6.95629 | -1113.0068 | -0.0226 | 0.08647 | 66.98 | 0.793 | 126.86 | 0.1181 | 12.2
Fe31Ni31Co36Cr31Pd31 | -7.00244 | -1120.3904 | -0.23964 | 0.08931 | 67.66 | 0.801 | 128.17 | 0.1081 | 12.18
Fe36Ni31Co31Cr31Pd31 | -7.05723 | -1129.1566 | -0.04183 | 0.07206 | 63.31 | 0.748 | 119.75 | 0.1162 | 12.22
Fe24Ni24Co24Cr24Pd64 | -6.57523 | -1052.0373 | -0.03503 | 0.04941 | 53.84 | 0.736 | 117.79 | 0.1143 | 13.22
Fe64Ni24Co24Cr24Pd24 | -7.31067 | -1169.7076 | -0.05418 | 0.06878 | 91.51 | 1.044 | 167.07 | 0.0975 | 12.11
Fe24Ni64Co24Cr24Pd24 | -6.64163 | -1062.6613 | -0.03881 | 0.04563 | 58.52 | 0.675 | 108.03 | 0.0871 | 11.87
Fe24Ni24Co64Cr24Pd24 | -7.00135 | -1120.2164 | -0.01118 | 0.07779 | 75.93 | 0.877 | 140.29 | 0.0913 | 11.84
Fe24Ni24Co24Cr64Pd24 | -7.56531 | -1210.4494 | -0.0502 | 0.13193 | 27.82 | 0.313 | 50.03 | 0.1536 | 11.97

## BCC
BCC
structures | Etot (eV/atoms) | Etot eV | Emix (eV/atom) | Eform* (eV/atom) | Ms (emu/g) | Ms (mub/atom) | mb (mu-b/cell) | rmsd (\AA) | V0 (A3/atom)
FeNiCoCrMn | -7.73648 | -1237.836 | -0.01654 | 0.11051 | 107.202 | 1.08 | 172.18 | 0.1841 | 11.39
Fe31Ni31Co31Cr36Mn31 | -7.79206 | -1246.7292 | 0.04242 | 0.10684 | 99.748 | 1 | 159.84 | 0.1224 | 11.37
Fe33Ni33Co33Cr28Mn33 | -7.6933 | -1230.9279 | 0.03319 | 0.10176 | 114.833 | 1.16 | 184.85 | 0.091 | 11.15
Fe34Ni34Co34Cr29Mn29 | -7.65676 | -1225.081 | 0.03642 | 0.10274 | 115.025 | 1.16 | 185.28 | 0.1653 | 11.41
Fe31Ni31Co31Cr31Mn36 | -7.77481 | -1243.9696 | 0.03898 | 0.10774 | 109.463 | 1.1 | 175.7 | 0.1106 | 11.35
Fe33Ni33Co33Cr33Mn28 | -7.70411 | -1232.6578 | 0.04306 | 0.1073 | 108.601 | 1.09 | 174.54 | 0.1521 | 11.39
Fe31Ni36Co31Cr31Mn31 | -7.66941 | -1227.1048 | 0.03587 | 0.10325 | 104.427 | 1.05 | 167.97 | 0.127 | 11.35
Fe33Ni28Co33Cr33Mn33 | -7.81374 | -1250.1976 | 0.04195 | 0.10758 | 114.978 | 1.15 | 184.4 | 0.0902 | 11.39
Fe31Ni31Co36Cr31Mn31 | -7.71401 | -1234.2417 | 0.0401 | 0.10762 | 106.603 | 1.07 | 171.49 | 0.1085 | 11.36
Fe33Ni33Co28Cr33Mn33 | -7.81374 | -1250.1976 | -0.00688 | 0.05859 | 114.993 | 1.15 | 184.4 | NA | 11.39
Fe36Ni31Co31Cr31Mn31 | -7.78927 | -1246.2838 | 0.00548 | 0.0699 | 38.714 | 0.39 | 62.17 | 0.6422 | 10.93
Fe28Ni33Co33Cr33Mn33 | -7.72961 | -1236.737 | 0.03661 | 0.10518 | 105.059 | 1.05 | 168.76 | 0.187 | 11.4
Fe24Ni24Co24Cr24Mn64 | -8.02964 | -1284.7416 | 0.01734 | 0.10188 | 108.539 | 1.08 | 173.44 | 0.0912 | 11.45
Fe64Ni24Co24Cr24Mn24 | -7.86275 | -1258.0396 | 0.03191 | 0.08178 | 142.589 | 1.43 | 228.77 | 0.0643 | 11.42
Fe24Ni64Co24Cr24Mn24 | -7.20547 | -1152.8745 | -0.02661 | 0.04687 | 66.389 | 0.67 | 107.87 | 0.6508 | 11.13
Fe24Ni24Co64Cr24Mn24 | -7.58444 | -1213.5104 | -0.01495 | 0.05978 | 58.785 | 0.6 | 95.62 | 0.6392 | 10.89
Fe24Ni24Co24Cr64Mn24 | -8.14415 | -1303.0642 | 0.06829 | 0.11816 | 63.075 | 0.62 | 99.46 | 0.1437 | 11.24
structures | Etot (eV/atoms) | Etot eV | Emix (eV/atom) | Eform* (eV/atom) | Ms (emu/g) | Ms (mub/atom) | mb (mu-b/cell) | rmsd (\AA) | V0 (A3/atom)
FeNiCoCrPd | -7.0051 | -1120.8163 | -0.02414 | 0.08845 | 70.45 | 0.84 | 133.93 | 0.93713 | 12.24
Fe31Ni31Co31Cr36Pd31 | -7.07923 | -1132.6766 | 0.04335 | 0.08978 | 62.084 | 0.73 | 117.22 | 1.15658 | 12.19
Fe31Ni31Co31Cr31Pd36 | -6.95111 | -1112.1783 | 0.03596 | 0.08382 | 62.111 | 0.75 | 120.3 | 1.17205 | 12.36
Fe31Ni36Co31Cr31Pd31 | -6.96095 | -1113.7523 | 0.03243 | 0.08181 | 71.845 | 0.85 | 136.08 | 1.28101 | 12.2
Fe31Ni31Co36Cr31Pd31 | -6.99172 | -1118.67 | 0.0505 | 0.10003 | 53.124 | 0.63 | 100.64 | 1.17327 | 12.23
Fe36Ni31Co31Cr31Pd31 | -7.03073 | -1124.9168 | 0.05213 | 0.09856 | 72.19 | 0.85 | 136.55 | 0.9012 | 12.24
Fe24Ni24Co24Cr24Pd64 | -6.56379 | -1050.2064 | 0.01347 | 0.06085 | 59.378 | 0.81 | 129.9 | 0.6472 | 13.25
Fe64Ni24Co24Cr24Pd24 | -7.30381 | -1168.6091 | 0.0397 | 0.07564 | 98.036 | 1.12 | 178.97 | 1.0992 | 12.09
Fe24Ni64Co24Cr24Pd24 | -6.6385 | -1062.1596 | -0.01079 | 0.04877 | 62.637 | 0.72 | 115.63 | 0.8157 | 11.87
Fe24Ni24Co64Cr24Pd24 | -7.00565 | -1120.9047 | 0.01269 | 0.07349 | 71.142 | 0.82 | 131.45 | 1.1071 | 11.84
Fe24Ni24Co24Cr64Pd24 | -7.57075 | -1211.3201 | 0.09054 | 0.12649 | 21.678 | 0.24 | 38.98 | 0.6252 | 11.91