## Sheet1
| structures | Etot (eV/atom) | Etot (eV) | Emix (eV/atom) | Eform (eV/atom) | Ms (emu/g) | Ms (mub/atom) | mb (mub/cell) | rmsd (\AA) | V0 (A3/atom)
0 | NiFe3_sqsfcc | -7.53137375 | -120.50198 | -0.10195 | 0.0136 | 207.968 | 2.105 | 33.686 | 0.4047 | 11.57
1 | NiFe_sqsfcc | -6.86894625 | -109.90314 | -0.09319 | -0.01616 | 156.146 | 1.601 | 25.61 | 0.0476 | 11.33
2 | Ni3Fe_sqsfcc | -6.19720531 | -99.155285 | -0.07512 | -0.0366 | 108.959 | 1.131 | 18.093 | 0.0251 | 11.09
3 | NiCo3_sqsfcc | -6.63636313 | -106.18181 | -0.00591 | 0.00768 | 131.868 | 1.39 | 22.234 | 0.0007 | 10.84
4 | NiCo_sqsfcc | -6.25139938 | -100.02239 | -0.00829 | 0.00077 | 108.656 | 1.144 | 18.302 | 0.0129 | 10.85
5 | Ni3Co_sqsfcc | -5.86477631 | -93.836421 | -0.00901 | -0.00448 | 84.752 | 0.891 | 14.261 | 0.0141 | 10.85
6 | NiMn3_sqsfcc | -8.028105 | -128.44968 | 0.0236 | 0.07782 | 16.546 | 0.165 | 2.648 | 0.0593 | 11.03
7 | NiMn_sqsfcc | -7.25307 | -116.04912 | -0.06246 | -0.02631 | 8.058 | 0.082 | 1.311 | 0.0846 | 11.57
8 | Ni3Mn_sqsfcc | -6.36271438 | -101.80343 | -0.0332 | -0.01513 | 123.896 | 1.281 | 20.493 | 0.0765 | 11.45
9 | NiCr3_sqsfcc | -8.38084813 | -134.09357 | -0.17558 | 0.11749 | 4.763 | 0.046 | 0.732 | 0.3989 | 11.41
10 | NiCr_sqsfcc | -7.412865 | -118.60584 | -0.11988 | 0.0755 | 0.055 | 0.001 | 0.009 | 0.203 | 11.16
11 | Ni3Cr_sqsfcc | -6.44433125 | -103.1093 | -0.06363 | 0.03406 | 27.022 | 0.276 | 4.413 | 0.0303 | 11.02
12 | FeCo3_sqsfcc | -7.31454438 | -117.03271 | -0.03042 | 0.02169 | 178.798 | 1.861 | 29.782 | 0.0462 | 11.1
13 | FeCo_sqsfcc | -7.65301813 | -122.44829 | -0.10257 | -0.01648 | 211.694 | 2.175 | 34.794 | 0.4178 | 11.38
14 | Fe3Co_sqsfcc | -7.96865813 | -127.49853 | -0.15189 | -0.03181 | 230.006 | 2.331 | 37.295 | 0.4032 | 11.5
15 | FeCr3_sqsfcc | -9.1110425 | -145.77668 | -0.2521 | 0.07948 | 48.345 | 0.458 | 7.332 | 0.4124 | 11.38
16 | FeCr_sqsfcc | -8.8051075 | -140.88172 | -0.20479 | 0.06763 | 98.505 | 0.977 | 15.627 | 0.4098 | 11.38
17 | Fe3Cr_sqsfcc | -8.4209025 | -134.73444 | -0.0792 | 0.13405 | 67.633 | 0.664 | 10.631 | 0.0396 | 10.84
18 | FeMn3_sqsfcc | -8.71146 | -139.38336 | -0.00609 | 0.08665 | 16.637 | 0.164 | 2.628 | 0.0378 | 10.83
19 | FeMn_sqsfcc | -8.51533313 | -136.24533 | -0.01739 | 0.0958 | 46.791 | 0.464 | 7.423 | 0.0468 | 10.77
20 | Fe3Mn_sqsfcc | -8.3260225 | -133.21636 | -0.03551 | 0.09812 | 78.698 | 0.783 | 12.536 | 0.0476 | 10.93
21 | CoMn3_sqsfcc | -8.425925 | -134.8148 | 0.01312 | 0.07188 | 17.093 | 0.171 | 2.738 | 0.0533 | 10.82
22 | CoMn_sqsfcc | -7.92935813 | -126.86973 | 0.03594 | 0.08115 | 25.444 | 0.252 | 4.036 | 0.0263 | 10.64
23 | Co3Mn_sqsfcc | -7.4302175 | -118.88348 | 0.06134 | 0.093 | 118.339 | 1.227 | 19.635 | 0.0301 | 10.87
24 | CoCr3_sqsfcc | -8.78356313 | -140.53701 | -0.19095 | 0.10665 | 49.507 | 0.476 | 7.618 | 0.415 | 11.36
25 | CoCr_sqsfcc | -8.14893125 | -130.3829 | -0.08125 | 0.12318 | 11.928 | 0.118 | 1.895 | 0.0896 | 10.9
26 | Co3Cr_sqsfcc | -7.55626188 | -120.90019 | -0.01352 | 0.09775 | 65.566 | 0.671 | 10.741 | 0.0199 | 10.77
27 | CrMn3_sqsfcc | -9.02775688 | -144.44411 | -0.06377 | 0.08814 | 53.192 | 0.516 | 8.257 | 0.401 | 11.01
28 | CrMn_sqsfcc | -9.19481188 | -147.11699 | -0.17964 | 0.05189 | 3.238 | 0.031 | 0.496 | 0.4239 | 11.13
29 | Cr3Mn_sqsfcc | -9.34905625 | -149.5849 | -0.28269 | 0.02845 | 0.062 | 0.001 | 0.009 | 0.4077 | 11.31
30 | NiPd3_sqsfcc | -5.25840431 | -84.134469 | 0.02215 | 0.02215 | 26.482 | 0.448 | 7.166 | 0.071 | 14.31
31 | NiPd_sqsfcc | -5.30175313 | -84.82805 | 0.04142 | 0.04142 | 52.307 | 0.518 | 8.291 | 0.0907 | 13.25
32 | Ni3Pd_sqsfcc | -5.37080281 | -85.932845 | 0.03499 | 0.03499 | 45.37 | 0.574 | 9.177 | 0.0938 | 12.07
33 | FePd3_sqsfcc | -6.04703381 | -96.752541 | -0.11281 | -0.0743 | 60.007 | 1.007 | 16.116 | 0.0773 | 14.62
34 | FePd_sqsfcc | -6.75023188 | -108.00371 | -0.09972 | -0.02269 | 109.492 | 1.59 | 25.441 | 0.0912 | 13.84
35 | Fe3Pd_sqsfcc | -7.4540525 | -119.26484 | -0.08725 | 0.0283 | 172.418 | 2.114 | 33.819 | 0.4612 | 12.9
36 | CoPd3_sqsfcc | -5.65200475 | -90.432076 | 0.01589 | 0.02042 | 43.637 | 0.739 | 11.816 | 0.0791 | 14.34
37 | CoPd_sqsfcc | -6.07160025 | -97.145604 | 0.04627 | 0.05532 | 72.735 | 1.076 | 17.222 | 0.1101 | 13.29
38 | Co3Pd_sqsfcc | -6.52387938 | -104.38207 | 0.04396 | 0.05754 | 108.266 | 1.372 | 21.954 | 0.1123 | 12.11
39 | CrPd3_sqsfcc | -6.28817313 | -100.61077 | -0.09534 | 0.00235 | 12.754 | 0.212 | 3.39 | 0.1389 | 14.42
40 | CrPd_sqsfcc | -7.26537563 | -116.24601 | -0.09763 | 0.09774 | 0.001 | 0 | 0 | 0.4971 | 13.59
41 | Cr3Pd_sqsfcc | -8.2735475 | -132.37676 | -0.1309 | 0.16216 | -0.695 | -0.008 | -0.131 | 0.3703 | 12.6
42 | NiFe3_sqsbcc | -7.53636063 | -120.58177 | -0.015 | 0.00862 | 206.62 | 2.092 | 33.467 | 0.0215 | 11.54
43 | NiFe_sqsbcc | -6.8685 | -109.896 | -0.06294 | -0.01571 | 159.042 | 1.63 | 26.085 | 0.4728 | 11.36
44 | Ni3Fe_sqsbcc | -6.20181644 | -99.229063 | -0.11206 | -0.04121 | 109.494 | 1.136 | 18.182 | 0.8412 | 11.11
45 | NiCo3_sqsbcc | -6.548455 | -104.77528 | -0.00257 | 0.09559 | 136.776 | 1.441 | 23.062 | 0.2511 | 11.04
46 | NiCo_sqsbcc | -6.25492563 | -100.07881 | -0.09968 | -0.00276 | 110.831 | 1.167 | 18.668 | 0.4226 | 10.86
47 | Ni3Co_sqsbcc | -5.86600688 | -93.85611 | -0.10141 | -0.00571 | 84.109 | 0.885 | 14.153 | 0.84 | 10.85
48 | NiMn3_sqsbcc | -8.03275563 | -128.52409 | -0.05442 | 0.07317 | 19.793 | 0.198 | 3.167 | 0.7435 | 11.32
49 | NiMn_sqsbcc | -7.18996625 | -115.03946 | -0.07976 | 0.03679 | 1.079 | 0.011 | 0.176 | 0.4831 | 10.88
50 | Ni3Mn_sqsbcc | -6.36713125 | -101.8741 | -0.12505 | -0.01954 | 122.716 | 1.269 | 20.298 | 0.7936 | 11.43
51 | NiCr3_sqsbcc | -8.40346875 | -134.4555 | 0.07125 | 0.09487 | 0.003 | 0 | 0.001 | 0.0681 | 11.35
52 | NiCr_sqsbcc | -7.39284625 | -118.28554 | 0.04829 | 0.09552 | 13.132 | 0.13 | 2.082 | 0.3339 | 11.15
53 | Ni3Cr_sqsbcc | -6.4546625 | -103.2746 | -0.04712 | 0.02373 | 20.829 | 0.213 | 3.401 | 0.7854 | 11
54 | FeCo3_sqsbcc | -7.3005125 | -116.8082 | -0.03883 | 0.03572 | 187.823 | 1.955 | 31.285 | 0.0307 | 11.21
55 | FeCo_sqsbcc | -7.645535 | -122.32856 | -0.05869 | -0.00899 | 211.236 | 2.17 | 34.718 | 0.0218 | 11.4
56 | Fe3Co_sqsbcc | -7.9638575 | -127.42172 | -0.05185 | -0.02701 | 230.255 | 2.333 | 37.335 | 0.0116 | 11.5
57 | FeCr3_sqsbcc | -9.126115 | -146.01784 | 0.06441 | 0.06441 | 49.703 | 0.471 | 7.538 | 0.0284 | 11.39
58 | FeCr_sqsbcc | -8.79082125 | -140.65314 | 0.08191 | 0.08191 | 99.189 | 0.983 | 15.735 | 0.025 | 11.34
59 | Fe3Cr_sqsbcc | -8.5092925 | -136.14868 | 0.04566 | 0.04566 | 155.546 | 1.528 | 24.449 | 0.0297 | 11.4
60 | FeMn3_sqsbcc | -8.663975 | -138.6236 | 0.03016 | 0.13414 | 115.122 | 1.137 | 18.188 | 0.0943 | 11.19
61 | FeMn_sqsbcc | -8.5197125 | -136.3154 | 0.0221 | 0.09142 | 149.825 | 1.485 | 23.768 | 0.0354 | 11.21
62 | Fe3Mn_sqsbcc | -8.37283313 | -133.96533 | 0.01665 | 0.05131 | 184.417 | 1.836 | 29.375 | 0.0176 | 11.27
63 | CoMn3_sqsbcc | -8.3730675 | -133.96908 | -0.00409 | 0.12474 | 123.856 | 1.24 | 19.842 | 0.0707 | 11.37
64 | CoMn_sqsbcc | -7.91675813 | -126.66813 | -0.02526 | 0.09375 | 151.479 | 1.544 | 24.7 | 0.1056 | 11.67
65 | Co3Mn_sqsbcc | -7.42820438 | -118.85127 | 0.00239 | 0.09501 | 196.941 | 2.042 | 32.676 | 0.0343 | 11.44
66 | CoCr3_sqsbcc | -8.79148438 | -140.66375 | 0.07388 | 0.09872 | 25.437 | 0.245 | 3.914 | 0.0631 | 11.28
67 | CoCr_sqsbcc | -8.12625438 | -130.02007 | 0.09616 | 0.14586 | 59.286 | 0.589 | 9.417 | 0.1919 | 11.07
68 | Co3Cr_sqsbcc | -7.47937688 | -119.67003 | 0.1001 | 0.17464 | 134.698 | 1.379 | 22.065 | 0.8039 | 11.13
69 | CrMn3_sqsbcc | -9.02796188 | -144.44739 | -0.01604 | 0.08794 | 37.248 | 0.361 | 5.782 | 0.1029 | 11.1
70 | CrMn_sqsbcc | -9.19279313 | -147.08469 | -0.01541 | 0.05391 | 30.094 | 0.288 | 4.608 | 0.0502 | 11.13
71 | Cr3Mn_sqsbcc | -9.35075375 | -149.61206 | -0.00791 | 0.02675 | 4.934 | 0.047 | 0.745 | 0.0395 | 11.28
72 | NiPd3_sqsbcc | -5.26226463 | -84.196234 | -0.03966 | 0.01829 | 24.574 | 0.416 | 6.65 | 0.905 | 14.3
73 | NiPd_sqsbcc | -5.31054081 | -84.968653 | -0.03748 | 0.03263 | 52.003 | 0.515 | 8.243 | 0.5532 | 13.24
74 | Ni3Pd_sqsbcc | -5.37655788 | -86.024926 | -0.05305 | 0.02924 | 45.982 | 0.581 | 9.301 | 0.8387 | 12.06
75 | FePd3_sqsbcc | -6.05232325 | -96.837172 | -0.11392 | -0.07958 | 59.4 | 0.997 | 15.953 | 0.9042 | 14.62
76 | FePd_sqsbcc | -6.75122688 | -108.01963 | -0.04657 | -0.02368 | 109.629 | 1.592 | 25.473 | 0.5287 | 13.86
77 | Fe3Pd_sqsbcc | -7.45404125 | -119.26466 | 0.01687 | 0.02831 | 171.822 | 2.106 | 33.702 | 0.0906 | 12.86
78 | CoPd3_sqsbcc | -5.62085256 | -89.933641 | -0.0076 | 0.05157 | 30.032 | 0.508 | 8.132 | 0.9587 | 14.28
79 | CoPd_sqsbcc | -6.08015781 | -97.282525 | -0.02582 | 0.04677 | 73.893 | 1.094 | 17.496 | 0.4996 | 13.29
80 | Co3Pd_sqsbcc | -6.52942563 | -104.47081 | -0.03399 | 0.052 | 108.757 | 1.378 | 22.054 | 0.8492 | 12.08
81 | CrPd3_sqsbcc | -6.25433188 | -100.06931 | 0.00186 | 0.03619 | 25.581 | 0.425 | 6.8 | 0.9224 | 14.83
82 | CrPd_sqsbcc | -7.23137375 | -115.70198 | 0.10886 | 0.13174 | 9.444 | 0.09 | 1.446 | 0.3776 | 13.69
83 | Cr3Pd_sqsbcc | -8.27481625 | -132.39706 | 0.14945 | 0.1609 | 0.027 | 0 | 0.005 | 0.1565 | 12.56
84 | FeNiCo_sqsfcc | -6.91635 | -165.99239 | -0.05991 | -0.00252 | 155.75 | 1.612 | 38.69 | 0.0348 | 11.149
85 | FeCrCo_sqsfcc | -8.152131 | -195.65115 | -0.07931 | 0.10833 | 64.96 | 0.646 | 15.51 | 0.0495 | 10.965
86 | FeNiCr_sqsfcc | -7.66065 | -183.85561 | -0.1043 | 0.07731 | 54.44 | 0.541 | 12.98 | 0.1156 | 11.114
87 | NiCrCo_sqsfcc | -7.266618 | -174.39884 | -0.06536 | 0.07093 | 30.38 | 0.307 | 7.38 | 0.0534 | 10.876
88 | FeNiMn_sqsfcc | -7.526085 | -180.62605 | -0.03798 | 0.03747 | 89.26 | 0.903 | 21.66 | 0.0468 | 11.22
89 | FeCoMn_sqsfcc | -8.008449 | -192.20278 | -0.00389 | 0.07761 | 64.8 | 0.656 | 15.75 | 0.0366 | 10.79
90 | FeCrMn_sqsfcc | -8.769235 | -210.46164 | -0.06475 | 0.14095 | 16.19 | 0.157 | 3.77 | 0.0606 | 10.97
91 | NiCrMn_sqsfcc | -7.879455 | -189.10693 | -0.04653 | 0.10782 | 25.87 | 0.256 | 6.14 | 0.1875 | 11.08
92 | NiCoMn_sqsfcc | -7.095757 | -170.29817 | 0.03725 | 0.06739 | 95.5 | 0.983 | 23.6 | 0.0447 | 10.93
93 | CoCrMn_sqsfcc | -8.395385 | -201.48923 | -0.046 | 0.11439 | 16.98 | 0.168 | 4.03 | 0.0988 | 10.83
94 | Fe2NiCo_sqsfcc | -7.230369 | -231.37181 | -0.06727 | 0.0143 | 179.93 | 1.846 | 59.08 | 0.0996 | 11.329
95 | FeNi2Co_sqsfcc | -6.570747 | -210.26389 | -0.06131 | -0.01827 | 133.23 | 1.384 | 44.29 | 0.0261 | 11.074
96 | FeNiCo2_sqsfcc | -6.943223 | -222.18313 | -0.04644 | 0.00113 | 155.95 | 1.622 | 51.9 | 0.0301 | 11.072
97 | Fe2CrCo_sqsfcc | -8.149505 | -260.78415 | -0.07412 | 0.10513 | 87 | 0.867 | 27.73 | 0.0495 | 11.053
98 | FeCr2Co_sqsfcc | -8.443097 | -270.17911 | -0.1091 | 0.12933 | 36.83 | 0.361 | 11.54 | 0.3827 | 11.057
99 | FeCrCo2_sqsfcc | -7.867185 | -251.74992 | -0.05812 | 0.08714 | 73.48 | 0.742 | 23.75 | 0.0453 | 10.959
100 | Fe2NiCr_sqsfcc | -7.783773 | -249.08072 | -0.09573 | 0.07899 | 70.68 | 0.703 | 22.51 | 0.0738 | 11.241
101 | FeNi2Cr_sqsfcc | -7.133205 | -228.26256 | -0.09883 | 0.03737 | 44.6 | 0.449 | 14.38 | 0.0563 | 11.218
102 | FeNiCr2_sqsfcc | -8.072793 | -258.32936 | -0.12614 | 0.10776 | 28.85 | 0.282 | 9.03 | 0.4861 | 11.236
103 | Ni2CrCo_sqsfcc | -6.809536 | -217.90514 | -0.04149 | 0.06073 | 40.31 | 0.412 | 13.18 | 0.0378 | 10.927
104 | NiCr2Co_sqsfcc | -7.768975 | -248.6072 | -0.08864 | 0.11126 | 8 | 0.079 | 2.54 | 0.1783 | 11.068
105 | NiCrCo2_sqsfcc | -7.185899 | -229.94877 | -0.0305 | 0.07624 | 49.41 | 0.505 | 16.17 | 0.0416 | 10.928
106 | Ni2CoMn_sqsfcc | -6.698218 | -214.34299 | 0.01864 | 0.04124 | 129.03 | 1.335 | 42.73 | 0.0442 | 11.22
107 | NiCo2Mn_sqsfcc | -7.066978 | -226.1433 | 0.03723 | 0.06436 | 127.63 | 1.322 | 42.31 | 0.0567 | 11.14
108 | NiCoMn2_sqsfcc | -7.560907 | -241.94901 | 0.01705 | 0.05773 | 65.34 | 0.665 | 21.29 | 0.0643 | 11.09
109 | Ni2CrMn_sqsfcc | -7.305894 | -233.78862 | -0.0641 | 0.05167 | 23.58 | 0.244 | 7.81 | 0.1123 | 11.36
110 | NiCr2Mn_sqsfcc | -8.266164 | -264.51725 | -0.11208 | 0.10137 | 3.3 | 0.032 | 1.03 | 0.5211 | 11.18
111 | NiCrMn2_sqsfcc | -8.151689 | -260.85404 | -0.0488 | 0.08504 | 18.73 | 0.185 | 5.91 | 0.0672 | 11.21
112 | Fe2NiMn_sqsfcc | -7.67722 | -245.67104 | -0.04037 | 0.05474 | 104.85 | 1.057 | 33.83 | 0.0482 | 11.2
113 | FeNi2Mn_sqsfcc | -6.99907 | -223.97023 | -0.01589 | 0.0407 | 124.14 | 1.268 | 40.56 | 0.0692 | 11.39
114 | FeNiMn2_sqsfcc | -7.827996 | -250.49586 | 0.01628 | 0.09095 | 70.2 | 0.705 | 22.56 | 0.0546 | 11.13
115 | Fe2CoMn_sqsfcc | -8.016736 | -256.53555 | 0.00746 | 0.1071 | 96.51 | 0.974 | 31.17 | 0.0452 | 10.92
116 | FeCo2Mn_sqsfcc | -7.756131 | -248.19618 | 0.00174 | 0.06739 | 94.21 | 0.964 | 30.85 | 0.0332 | 10.98
117 | FeCoMn2_sqsfcc | -8.206511 | -262.60836 | 0.02511 | 0.10431 | 45.19 | 0.454 | 14.54 | 0.0533 | 10.91
118 | Fe2CrMn_sqsfcc | -8.613247 | -275.62389 | -0.06411 | 0.12869 | 44.99 | 0.44 | 14.09 | 0.0449 | 11.02
119 | FeCr2Mn_sqsfcc | -8.990837 | -287.70679 | -0.18309 | 0.06888 | 70.56 | 0.678 | 21.7 | 0.5174 | 11.28
120 | FeCrMn2_sqsfcc | -8.830458 | -282.57467 | -0.0739 | 0.09846 | 19.96 | 0.194 | 6.22 | 0.472 | 11.01
121 | Co2CrMn_sqsfcc | -8.042401 | -257.35684 | -0.02591 | 0.09891 | 16.59 | 0.167 | 5.34 | 0.0436 | 10.69
122 | CoCr2Mn_sqsfcc | -8.663609 | -277.23549 | -0.12218 | 0.0958 | 19.1 | 0.186 | 5.96 | 0.4668 | 11.15
123 | CoCrMn2_sqsfcc | -8.521191 | -272.67812 | -0.03095 | 0.10741 | 19.64 | 0.194 | 6.21 | 0.0661 | 11.1
124 | FeNiPd_sqsfcc | -6.33119 | -151.94856 | -0.07471 | -0.02335 | 95.17 | 1.255 | 30.11 | 0.1941 | 12.852
125 | FeCoPd_sqsfcc | -6.816923 | -163.60616 | -0.04398 | 0.01341 | 123.6 | 1.631 | 39.15 | 0.9339 | 12.887
126 | FeCrPd_sqsfcc | -7.524609 | -180.59061 | -0.05175 | 0.12986 | 46.25 | 0.591 | 14.19 | 0.9593 | 13.227
127 | NiCrPd_sqsfcc | -6.645505 | -159.49212 | -0.0442 | 0.08605 | 12.49 | 0.162 | 3.88 | 0.2375 | 12.85
128 | NiCoPd_sqsfcc | -5.860922 | -140.66212 | 0.04046 | 0.0465 | 68.69 | 0.918 | 22.04 | 0.1613 | 12.52
129 | CrCoPd_sqsfcc | -7.110613 | -170.65471 | 0.00715 | 0.14344 | 28.57 | 0.37 | 8.89 | 0.2818 | 12.68
130 | Fe2NiPd_sqsfcc | -6.783189 | -217.06206 | -0.07006 | 0.00698 | 130.3 | 1.614 | 51.65 | 0.0821 | 12.64
131 | FeNi2Pd_sqsfcc | -6.113238 | -195.62362 | -0.05377 | -0.01526 | 87.78 | 1.098 | 35.15 | 0.0943 | 12.36
132 | FeNiPd2_sqsfcc | -6.065646 | -194.10067 | -0.0688 | -0.03029 | 72.57 | 1.063 | 34.02 | 0.0896 | 13.598
133 | Fe2CrPd_sqsfcc | -7.692531 | -246.161 | -0.06712 | 0.10761 | 67.39 | 0.815 | 26.07 | 0.1241 | 12.84
134 | FeCr2Pd_sqsfcc | -7.951368 | -254.44378 | -0.06734 | 0.16656 | 26.84 | 0.32 | 10.23 | 0.3918 | 12.83
135 | FeCrPd2_sqsfcc | -6.997534 | -223.9211 | -0.08841 | 0.0478 | 46.51 | 0.667 | 21.36 | 0.1102 | 14.07
136 | Fe2CoPd_sqsfcc | -7.146475 | -228.68721 | -0.046 | 0.03557 | 150.5 | 1.866 | 59.71 | 0.751 | 12.65
137 | FeCo2Pd_sqsfcc | -6.839327 | -218.85847 | -0.00517 | 0.04241 | 128.61 | 1.612 | 51.59 | 0.1098 | 12.38
138 | FeCoPd2_sqsfcc | -6.422351 | -205.51524 | -0.03816 | 0.00488 | 91 | 1.334 | 42.69 | 0.0962 | 13.56
139 | Ni2CrPd_sqsfcc | -6.349843 | -203.19497 | -0.03176 | 0.06593 | 15.89 | 0.196 | 6.28 | 0.1046 | 12.29
140 | NiCr2Pd_sqsfcc | -7.285395 | -233.13263 | -0.05503 | 0.14035 | 23.71 | 0.286 | 9.14 | 0.2397 | 12.9
141 | NiCrPd2_sqsfcc | -6.319172 | -202.2135 | -0.06371 | 0.03397 | 33.46 | 0.484 | 15.5 | 0.093 | 13.65
142 | Ni2CoPd_sqsfcc | -5.761161 | -184.35716 | 0.03198 | 0.03651 | 67 | 0.848 | 27.13 | 0.0901 | 12.09
143 | NiCo2Pd_sqsfcc | -6.143783 | -196.60104 | 0.03671 | 0.04576 | 87.81 | 1.112 | 35.58 | 0.1112 | 12.11
144 | NiCoPd2_sqsfcc | -5.697568 | -182.32218 | 0.03295 | 0.03748 | 53.9 | 0.797 | 25.51 | 0.0916 | 13.27
145 | Cr2CoPd_sqsfcc | -7.644629 | -244.62812 | -0.02692 | 0.17299 | 5.73 | 0.069 | 2.21 | 0.4178 | 12.29
146 | CrCo2Pd_sqsfcc | -7.067153 | -226.1489 | 0.02562 | 0.13237 | 47.9 | 0.592 | 18.95 | 0.1222 | 12.29
147 | CrCoPd2_sqsfcc | -6.654645 | -212.94865 | -0.01184 | 0.09038 | 53.94 | 0.782 | 25.01 | 0.1073 | 13.7
148 | FeNiCo_sqsbcc | -6.9176694 | -249.0361 | -0.06845 | -0.00384 | 157.08 | 1.63 | 58.53 | 0.5774 | 11.16
149 | FeCrCo_sqsbcc | -8.1573281 | -293.66381 | 0.07 | 0.10313 | 122.16 | 1.22 | 43.76 | 0.0576 | 11.26
150 | FeNiCr_sqsbcc | -7.6578089 | -275.68112 | 0.04867 | 0.08015 | 29.22 | 0.29 | 10.45 | 0.4717 | 11.01
151 | NiCrCo_sqsbcc | -7.2727894 | -261.82042 | 0.00014 | 0.06476 | 28.79 | 0.29 | 10.49 | 0.4735 | 10.88
152 | FeNiMn_sqsbcc | -7.4732014 | -269.03525 | 0.01266 | 0.09036 | 98.04 | 0.99 | 35.69 | 0.5818 | 11.51
153 | FeCoMn_sqsbcc | -8.0064697 | -288.23291 | 0.00025 | 0.07959 | 190.19 | 1.93 | 69.33 | 0.0345 | 11.42
154 | FeCrMn_sqsbcc | -8.8383325 | -318.17997 | 0.02564 | 0.07186 | 102.28 | 0.99 | 35.76 | 0.0358 | 11.26
155 | NiCrMn_sqsbcc | -7.8963328 | -284.26798 | 0.01324 | 0.09094 | 17.29 | 0.17 | 6.15 | 0.5401 | 11.2
156 | NiCoMn_sqsbcc | -7.0966417 | -255.4791 | -0.04433 | 0.0665 | 117.46 | 1.21 | 43.54 | 0.6577 | 11.21
157 | CoCrMn_sqsbcc | -8.4048253 | -302.57371 | 0.02561 | 0.10495 | 64.24 | 0.64 | 22.89 | 0.0835 | 11.21
158 | Fe2NiCo_sqsbcc | -7.2337438 | -231.4798 | -0.03754 | 0.01092 | 183.87 | 1.89 | 60.38 | 0.1818 | 11.39
159 | FeNi2Co_sqsbcc | -6.5722428 | -210.31177 | -0.09184 | -0.01976 | 132.83 | 1.38 | 44.16 | 0.6413 | 11.09
160 | FeNiCo2_sqsbcc | -6.9449434 | -222.23819 | -0.0739 | -0.00059 | 154.93 | 1.61 | 51.56 | 0.5577 | 11.08
161 | Fe2CrCo_sqsbcc | -8.1818675 | -261.81976 | 0.04792 | 0.07277 | 148.31 | 1.48 | 47.28 | 0.0456 | 11.33
162 | FeCr2Co_sqsbcc | -8.4586588 | -270.67708 | 0.08892 | 0.11376 | 93.43 | 0.91 | 29.27 | 0.0456 | 11.29
163 | FeCrCo2_sqsbcc | -7.8473972 | -251.11671 | 0.05723 | 0.10693 | 98.1 | 0.99 | 31.71 | 0.3144 | 11.13
164 | Fe2NiCr_sqsbcc | -7.790455 | -249.29456 | 0.05537 | 0.07231 | 100.64 | 1 | 32.05 | 0.1777 | 11.37
165 | FeNi2Cr_sqsbcc | -7.1334263 | -228.26964 | -0.66043 | 0.03715 | 50.08 | 0.5 | 16.15 | 0.4206 | 11.17
166 | FeNiCr2_sqsbcc | -8.0696681 | -258.22938 | 0.37316 | 0.11088 | 35.23 | 0.34 | 11.03 | 0.2248 | 11.21
167 | Ni2CrCo_sqsbcc | -6.8314659 | -218.60691 | -0.03328 | 0.0388 | 30.16 | 0.31 | 9.86 | 0.4227 | 10.9
168 | NiCr2Co_sqsbcc | -7.7814191 | -249.00541 | 0.05036 | 0.09882 | 6.84 | 0.07 | 2.17 | 0.2994 | 11.03
169 | NiCrCo2_sqsbcc | -7.2133775 | -230.82808 | -0.02455 | 0.04876 | 46.25 | 0.47 | 15.14 | 0.4175 | 10.83
170 | Ni2CoMn_sqsbcc | -6.7388191 | -215.64221 | -0.10609 | 0.00064 | 99.43 | 1.03 | 32.93 | 0.5393 | 11.22
171 | NiCo2Mn_sqsbcc | -7.1054091 | -227.37309 | -0.08204 | 0.02593 | 108.6 | 1.13 | 36 | 0.4271 | 11.04
172 | NiCoMn2_sqsbcc | -7.5347803 | -241.11297 | -0.03393 | 0.08385 | 41.6 | 0.42 | 13.55 | 0.6435 | 11.06
173 | Ni2CrMn_sqsbcc | -7.3323131 | -234.63402 | -0.05664 | 0.02525 | 35.64 | 0.37 | 11.8 | 0.4384 | 11.28
174 | NiCr2Mn_sqsbcc | -8.2534966 | -264.11189 | 0.05576 | 0.11404 | 8.11 | 0.08 | 2.53 | 0.1899 | 11.58
175 | NiCrMn2_sqsbcc | -8.1578841 | -261.05229 | -0.01409 | 0.07885 | 2.71 | 0.03 | 0.86 | 0.3605 | 11.02
176 | Fe2NiMn_sqsbcc | -7.642715 | -244.56688 | 0.03097 | 0.08925 | 178.09 | 1.8 | 57.46 | 0.0713 | 11.5
177 | FeNi2Mn_sqsbcc | -7.0322909 | -225.03331 | -0.07441 | 0.00748 | 108.04 | 1.1 | 35.3 | 0.6348 | 11.41
178 | FeNiMn2_sqsbcc | -7.8796866 | -252.14997 | -0.05368 | 0.03926 | 27.66 | 0.28 | 8.89 | 0.5528 | 10.92
179 | Fe2CoMn_sqsbcc | -8.0697194 | -258.23102 | -0.00539 | 0.05412 | 197.69 | 2 | 63.85 | 0.0249 | 11.38
180 | FeCo2Mn_sqsbcc | -7.7533822 | -248.10823 | -0.01421 | 0.07014 | 204.85 | 2.1 | 67.07 | 0.0397 | 11.51
181 | FeCoMn2_sqsbcc | -8.2120906 | -262.7869 | 0.00456 | 0.09873 | 158.54 | 1.59 | 51 | 0.0389 | 11.36
182 | Fe2CrMn_sqsbcc | -8.6733303 | -277.54657 | 0.03394 | 0.0686 | 128.93 | 1.26 | 40.36 | 0.0328 | 11.26
183 | FeCr2Mn_sqsbcc | -8.9927944 | -287.76942 | 0.03226 | 0.06692 | 69.7 | 0.67 | 21.44 | 0.0357 | 11.27
184 | FeCrMn2_sqsbcc | -8.8486309 | -283.15619 | 0.01097 | 0.08029 | 96.58 | 0.94 | 30.11 | 0.044 | 11.17
185 | Co2CrMn_sqsbcc | -8.0199356 | -256.63794 | 0.03702 | 0.12137 | 114.48 | 1.15 | 36.85 | 0.1175 | 11.24
186 | CoCr2Mn_sqsbcc | -8.6633181 | -277.22618 | 0.03658 | 0.09609 | 52.76 | 0.51 | 16.46 | 0.1077 | 11.32
187 | CoCrMn2_sqsbcc | -8.5232963 | -272.74548 | 0.01114 | 0.10531 | 91.94 | 0.91 | 29.07 | 0.0584 | 11.24
188 | FeNiPd_sqsbcc | -6.3282997 | -227.81879 | -0.06721 | -0.02046 | 96.18 | 1.9 | 45.65 | 0.66068 | 12.86
189 | FeCoPd_sqsbcc | -6.7978553 | -244.72279 | -0.01591 | 0.03248 | 121.91 | 2.41 | 57.92 | 0.63942 | 12.88
190 | FeCrPd_sqsbcc | -7.5379836 | -271.36741 | 0.15184 | 0.17472 | 57.66 | 1.11 | 26.53 | 0.34555 | 13.4
191 | NiCrPd_sqsbcc | -6.6773078 | -240.38308 | 0.0075 | 0.05424 | 15.48 | 0.3 | 7.22 | 0.68389 | 12.99
192 | NiCoPd_sqsbcc | -5.8665658 | -211.19637 | -0.03902 | 0.04086 | 69.65 | 1.4 | 33.52 | 0.59242 | 12.49
193 | CrCoPd_sqsbcc | -7.1049325 | -255.77757 | 0.10073 | 0.14912 | 37.07 | 0.48 | 17.31 | 0.73254 | 12.76
194 | Fe2NiPd_sqsbcc | -6.7763634 | -216.84363 | -0.02125 | 0.0138 | 130.88 | 1.62 | 51.88 | 0.38098 | 12.68
195 | FeNi2Pd_sqsbcc | -6.1178281 | -195.7705 | -0.07852 | -0.01985 | 87.87 | 1.1 | 35.19 | 0.68635 | 12.35
196 | FeNiPd2_sqsbcc | -6.0722119 | -194.31078 | -0.08335 | -0.03685 | 73.18 | 1.07 | 34.31 | 0.62186 | 13.53
197 | Fe2CrPd_sqsbcc | -7.6974528 | -246.31849 | 0.09124 | 0.10269 | 75.33 | 0.91 | 29.14 | 0.39157 | 12.88
198 | FeCr2Pd_sqsbcc | -7.9664113 | -254.92516 | 0.14007 | 0.15152 | 46.78 | 0.56 | 17.83 | 0.25148 | 12.86
199 | FeCrPd2_sqsbcc | -6.9984775 | -223.95128 | 0.02397 | 0.04685 | 48.34 | 0.69 | 22.2 | 0.69751 | 13.97
200 | Fe2CoPd_sqsbcc | -7.1423113 | -228.55396 | 0.00344 | 0.03973 | 152.35 | 1.89 | 60.44 | 0.16841 | 12.71
201 | FeCo2Pd_sqsbcc | -6.8090416 | -217.88933 | 0.01155 | 0.07269 | 131.58 | 1.65 | 52.78 | 0.27701 | 12.49
202 | FeCoPd2_sqsbcc | -6.4269722 | -205.66311 | -0.04747 | 0.00026 | 90.48 | 1.33 | 42.45 | 0.70376 | 13.56
203 | Ni2CrPd_sqsbcc | -6.3777194 | -204.08702 | -0.02063 | 0.03805 | 12.99 | 0.16 | 5.13 | 0.66509 | 12.36
204 | NiCr2Pd_sqsbcc | -7.3020909 | -233.66691 | 0.08859 | 0.12365 | 3.84 | 0.05 | 1.48 | 0.37465 | 12.4
205 | NiCrPd2_sqsbcc | -6.3201772 | -202.24567 | -0.01353 | 0.03297 | 27.93 | 0.4 | 12.94 | 0.69055 | 13.65
206 | Ni2CoPd_sqsbcc | -5.7511934 | -184.03819 | -0.03704 | 0.04648 | 68.82 | 0.87 | 27.86 | 0.46574 | 12.12
207 | NiCo2Pd_sqsbcc | -6.1154634 | -195.69483 | -0.01067 | 0.07408 | 89.66 | 1.14 | 36.33 | 0.44694 | 12.19
208 | NiCoPd2_sqsbcc | -5.7041694 | -182.53342 | -0.04047 | 0.03088 | 53.51 | 0.79 | 25.32 | 0.70405 | 13.25
209 | Cr2CoPd_sqsbcc | -7.6513575 | -244.84344 | 0.12997 | 0.16626 | 2.86 | 0.03 | 1.1 | 0.38241 | 12.24
210 | CrCo2Pd_sqsbcc | -7.0777563 | -226.4882 | 0.06062 | 0.12176 | 46.89 | 0.58 | 18.55 | 0.56508 | 12.25
211 | CrCoPd2_sqsbcc | -6.6079731 | -211.45514 | 0.08931 | 0.13705 | 36.08 | 0.52 | 16.73 | 0.57263 | 13.72
212 | FeNiCoCr_sqsfcc | -7.48919 | -479.30789 | -0.06747 | 0.07327 | 67.62 | 0.682 | 43.66 | 0.0492 | 11.08
213 | FeNiCoMn_sqsfcc | -7.38792 | -472.8266 | -0.01739 | 0.04373 | 125.64 | 1.284 | 82.19 | 0.0746 | 11.26
214 | FeCoCrMn_sqsfcc | -8.33881 | -533.68358 | -0.04722 | 0.10282 | 40.15 | 0.398 | 25.5 | 0.0559 | 10.93
215 | FeNiCrMn_sqsfcc | -7.95931 | -509.39554 | -0.06384 | 0.09044 | 43.11 | 0.427 | 27.34 | 0.0521 | 11.14
216 | CrNiCoMn_sqsfcc | -7.67005 | -490.88292 | -0.0409 | 0.07939 | 37.92 | 0.381 | 24.38 | 0.0573 | 11.09
217 | Fe17Ni13Co17Mn17_sqsfcc | -7.485 | -479.03991 | 0.00441 | 0.06935 | 121.81 | 1.243 | 79.54 | 0.0566 | 11.23
218 | Fe13Ni17Co17Mn17_sqsfcc | -7.32714 | -468.93727 | -0.00115 | 0.05416 | 135.11 | 1.383 | 88.5 | 0.0648 | 11.33
219 | Fe17Ni17Co13Mn17_sqsfcc | -7.39334 | -473.17398 | -0.00077 | 0.06304 | 132.42 | 1.351 | 86.45 | 0.0685 | 11.34
220 | Fe17Ni17Co17Mn13_sqsfcc | -7.28334 | -466.13388 | -0.00921 | 0.05122 | 157.05 | 1.609 | 102.98 | 0.0593 | 11.41
221 | Fe15Ni15Co15Mn19_sqsfcc | -7.4746 | -478.37436 | -0.00768 | 0.05414 | 121.6 | 1.24 | 79.35 | 0.0579 | 11.3
222 | Fe15Ni19Co15Mn15_sqsfcc | -7.26831 | -465.17158 | -0.01666 | 0.04064 | 141.06 | 1.444 | 92.44 | 0.0611 | 11.37
223 | Fe19Ni15Co15Mn15_sqsfcc | -7.42464 | -475.17688 | -0.00958 | 0.05736 | 139.97 | 1.429 | 91.44 | 0.0557 | 11.33
224 | Fe15Ni15Co19Mn15_sqsfcc | -7.35614 | -470.79274 | -0.00765 | 0.05078 | 136.71 | 1.4 | 89.61 | 0.0667 | 11.34
225 | Fe15Ni15Co15Cr19_sqsfcc | -7.6047 | -486.70071 | -0.07699 | 0.07937 | 50.93 | 0.511 | 32.73 | 0.0505 | 10.92
226 | Fe12Ni12Co12Mn28_sqsfcc | -7.75221 | -496.14166 | 0.00388 | 0.0678 | 61.15 | 0.619 | 39.62 | 0.0422 | 10.98
227 | Fe12Ni28Co12Mn12_sqsfcc | -6.90903 | -442.17787 | -0.01403 | 0.03181 | 161.54 | 1.663 | 106.41 | 0.0701 | 11.46
228 | Fe28Ni12Co12Mn12_sqsfcc | -7.56746 | -484.31718 | -0.01879 | 0.06557 | 131.37 | 1.335 | 85.46 | 0.0639 | 11.32
229 | Fe12Ni12Co28Mn12_sqsfcc | -7.27081 | -465.33178 | 0.01154 | 0.06191 | 145.13 | 1.495 | 95.7 | 0.0585 | 11.17
230 | Fe12Ni12Cr12Mn28_sqsfcc | -8.22518 | -526.4115 | -0.07538 | 0.0584 | 9.16 | 0.091 | 5.8 | 0.0582 | 11.26
231 | Fe12Ni28Cr12Mn12_sqsfcc | -7.3596 | -471.01464 | -0.0709 | 0.04481 | 61.05 | 0.614 | 39.31 | 0.0627 | 11.34
232 | Fe28Ni12Cr12Mn12_sqsfcc | -8.0106 | -512.67841 | -0.06823 | 0.086 | 61.13 | 0.607 | 38.86 | 0.0616 | 11.17
233 | Fe12Ni12Cr28Mn12_sqsfcc | -8.28543 | -530.2673 | -0.08444 | 0.12896 | 13.91 | 0.136 | 8.69 | 0.1912 | 11.13
234 | Fe14Ni14Co14Mn22_sqsfcc | -7.5718 | -484.5954 | -0.00849 | 0.05403 | 89.25 | 0.908 | 58.11 | 0.0525 | 11.09
235 | Fe14Ni22Co14Mn14_sqsfcc | -7.15659 | -458.02183 | -0.02383 | 0.02965 | 111.55 | 1.144 | 73.22 | 0.0586 | 11.24
236 | Fe22Ni14Co14Mn14_sqsfcc | -7.48416 | -478.98624 | -0.02456 | 0.04818 | 124.03 | 1.264 | 80.91 | 0.0566 | 11.3
237 | Fe14Ni14Co22Mn14_sqsfcc | -7.33403 | -469.37764 | -0.00759 | 0.04816 | 125.08 | 1.284 | 82.15 | 0.0528 | 11.22
238 | Fe14Ni14Cr14Mn22_sqsfcc | -8.08703 | -517.56986 | -0.0644 | 0.07964 | 11.21 | 0.111 | 7.1 | 0.0647 | 11.16
239 | Fe14Ni22Cr14Mn14_sqsfcc | -7.66797 | -490.75011 | -0.07589 | 0.05911 | 31.82 | 0.318 | 20.34 | 0.0706 | 11.2
240 | Fe22Ni14Cr14Mn14_sqsfcc | -7.98106 | -510.78783 | -0.06214 | 0.09211 | 44.6 | 0.442 | 28.32 | 0.0843 | 11.11
241 | Fe14Ni14Cr22Mn14_sqsfcc | -8.1239 | -519.92944 | -0.07567 | 0.10817 | 31.19 | 0.307 | 19.63 | 0.1076 | 11.22
242 | FeNiCoPd_sqsfcc | -6.47724 | -414.54367 | -0.03043 | 0.01261 | 109.21 | 1.368 | 87.54 | 0.0985 | 12.36
243 | FeCoCrPd_sqsfcc | -7.38806 | -472.83601 | -0.02897 | 0.11177 | 53.86 | 0.658 | 42.14 | 0.124 | 12.54
244 | FeNiCrPd_sqsfcc | -7.01592 | -449.0188 | -0.04417 | 0.09204 | 53.81 | 0.657 | 42.06 | 0.1416 | 12.57
245 | CrNiCoPd_sqsfcc | -6.69109 | -428.22966 | 0.01434 | 0.11655 | 41.55 | 0.513 | 32.85 | 0.1117 | 12.37
246 | Fe19Ni15Co15Pd15_sqsfcc | -6.58835 | -421.65414 | -0.03927 | 0.01072 | 116.94 | 1.446 | 92.55 | 0.0845 | 12.31
247 | Fe15Ni19Co15Pd15_sqsfcc | -6.41454 | -410.53076 | -0.02888 | 0.01147 | 106.66 | 1.322 | 84.64 | 0.0917 | 12.26
248 | Fe15Ni15Co19Pd15_sqsfcc | -6.50624 | -416.39914 | -0.02374 | 0.01775 | 111.42 | 1.382 | 88.44 | 0.0936 | 12.26
249 | Fe15Ni15Co15Pd19_sqsfcc | -6.40072 | -409.64583 | -0.03071 | 0.00965 | 102.01 | 1.319 | 84.43 | 0.1053 | 12.55
250 | Fe28Ni12Co12Pd12_sqsfcc | -6.90697 | -442.04633 | -0.05109 | 0.01971 | 141.91 | 1.688 | 108.01 | 0.0822 | 12.25
251 | Fe12Ni28Co12Pd12_sqsfcc | -6.23531 | -399.06 | -0.0331 | -0.00082 | 98.46 | 1.184 | 75.75 | 0.0823 | 11.97
252 | Fe12Ni12Co28Pd12_sqsfcc | -6.59987 | -422.39193 | -0.01031 | 0.0265 | 119.63 | 1.439 | 92.11 | 0.0856 | 11.98
253 | Fe12Ni12Co12Pd28_sqsfcc | -6.16508 | -394.56499 | -0.02549 | 0.0068 | 81.36 | 1.152 | 73.71 | 0.0847 | 13.18
254 | Fe28Ni12Cr12Pd12_sqsfcc | -7.31398 | -468.09501 | -0.0644 | 0.07627 | 78.97 | 0.921 | 58.93 | 0.129 | 12.36
255 | Fe12Ni28Cr12Pd12_sqsfcc | -6.65498 | -425.91875 | -0.05906 | 0.04309 | 37.67 | 0.444 | 28.42 | 0.0894 | 12.2
256 | Fe12Ni12Cr28Pd12_sqsfcc | -7.57389 | -484.72896 | -0.06569 | 0.13415 | 29.77 | 0.342 | 21.89 | 0.1453 | 12.38
257 | Fe12Ni12Cr12Pd28_sqsfcc | -6.61588 | -423.4166 | -0.08259 | 0.01956 | 39.51 | 0.55 | 35.21 | 0.0978 | 13.57
258 | Fe22Ni14Co14Pd14_sqsfcc | -6.69591 | -428.53808 | -0.04456 | 0.01236 | 125.17 | 1.528 | 97.805 | 0.09829 | 12.3
259 | Fe14Ni22Co14Pd14_sqsfcc | -6.35408 | -406.66081 | -0.02956 | 0.0081 | 104.06 | 1.277 | 81.732 | 0.09402 | 12.16
260 | Fe14Ni14Co22Pd14_sqsfcc | -6.5368 | -418.35491 | -0.01861 | 0.02132 | 114.11 | 1.401 | 89.668 | 0.09796 | 12.16
261 | Fe14Ni14Co14Pd22_sqsfcc | -6.32318 | -404.68382 | -0.02998 | 0.00768 | 94.89 | 1.266 | 81.011 | 0.10415 | 12.78
262 | Fe22Ni14Cr14Pd14_sqsfcc | -7.16886 | -458.80724 | -0.0582 | 0.08024 | 59.19 | 0.707 | 45.219 | 0.10782 | 12.46
263 | Fe14Ni22Cr14Pd14_sqsfcc | -6.85515 | -438.7298 | -0.07132 | 0.04786 | 44.4 | 0.533 | 34.101 | 0.11133 | 12.43
264 | Fe14Ni14Cr22Pd14_sqsfcc | -7.30919 | -467.78842 | -0.06922 | 0.0988 | 34.51 | 0.409 | 26.171 | 0.14472 | 12.56
265 | Fe14Ni14Cr14Pd22_sqsfcc | -6.83533 | -437.46135 | -0.08281 | 0.03637 | 32.36 | 0.423 | 27.068 | 0.10558 | 13.13
266 | FeNiCoCr_sqsbcc | -7.49966 | -479.97842 | 0.01433 | 0.06279 | 53.66 | 0.541 | 34.65 | 0.5292 | 10.98
267 | FeNiCoMn_sqsbcc | -7.35532 | -470.74051 | -0.00679 | 0.07633 | 177.77 | 1.817 | 116.29 | 0.1591 | 11.53
268 | FeCoCrMn_sqsbcc | -8.34508 | -534.08529 | 0.03703 | 0.09654 | 130.69 | 1.297 | 82.98 | 0.0432 | 11.33
269 | FeNiCrMn_sqsbcc | -7.94382 | -508.40455 | 0.04765 | 0.10593 | 76.97 | 0.763 | 48.82 | 0.1708 | 11.3
270 | CrNiCoMn_sqsbcc | -7.67893 | -491.45123 | -0.01261 | 0.07051 | 25.54 | 0.257 | 16.43 | 0.629 | 11
271 | Fe17Ni17Co17Cr13_sqsbcc | -7.38552 | -472.67302 | 0.00383 | 0.05532 | 68.29 | 0.692 | 44.31 | 0.8182 | 11.08
272 | Fe17Co17Mn17Cr13_sqsbcc | -8.28193 | -530.04363 | 0.0298 | 0.09302 | 140.87 | 1.403 | 89.8 | 0.0423 | 11.36
273 | Fe17Co17Cr17Mn13_sqsbcc | -8.30604 | -531.58645 | 0.04705 | 0.10162 | 131.53 | 1.306 | 83.56 | 0.0432 | 11.32
274 | Fe17Ni17Mn17Cr13_sqsbcc | -7.85485 | -502.71057 | 0.04182 | 0.10373 | 101.4 | 1.009 | 64.56 | 0.0982 | 11.44
275 | Fe17Ni17Cr17Mn13_sqsbcc | -7.88205 | -504.45117 | 0.05598 | 0.10924 | 74.39 | 0.738 | 47.21 | 0.1737 | 11.38
276 | Fe17Ni13Co17Mn17_sqsbcc | -7.46261 | -477.60704 | 0.00933 | 0.09174 | 187.95 | 1.918 | 122.73 | 0.064 | 11.58
277 | Fe13Ni17Co17Mn17_sqsbcc | -7.29729 | -467.0268 | -0.00431 | 0.08401 | 167.3 | 1.712 | 109.59 | 0.1151 | 11.49
278 | Fe17Ni17Co13Mn17_sqsbcc | -7.37968 | -472.29961 | -0.0054 | 0.0767 | 171.45 | 1.749 | 111.93 | 0.0875 | 11.6
279 | Fe17Ni17Co17Mn13_sqsbcc | -7.25819 | -464.52429 | -0.00329 | 0.07637 | 185.3 | 1.898 | 121.5 | 0.0981 | 11.58
280 | Fe15Ni15Co15Mn19_sqsbcc | -7.4421 | -476.29431 | 5e-05 | 0.08664 | 176.89 | 1.804 | 115.44 | 0.0611 | 11.54
281 | Fe15Ni19Co15Mn15_sqsbcc | -7.27381 | -465.52384 | -0.04869 | 0.03514 | 133.42 | 1.366 | 87.43 | 0.8013 | 11.36
282 | Fe19Ni15Co15Mn15_sqsbcc | -7.39869 | -473.51616 | 0.00538 | 0.0833 | 188.43 | 1.923 | 123.09 | 0.056 | 11.58
283 | Fe15Ni15Co19Mn15_sqsbcc | -7.32991 | -469.11399 | -0.00713 | 0.07701 | 179.37 | 1.837 | 117.57 | 0.0695 | 11.55
284 | Fe15Ni15Co15Cr19_sqsbcc | -7.60854 | -486.9466 | 0.03009 | 0.07553 | 37.75 | 0.379 | 24.26 | 0.5261 | 10.92
285 | Fe12Ni12Co12Mn28_sqsbcc | -7.77906 | -497.85971 | -0.05605 | 0.04095 | 21.78 | 0.221 | 14.11 | 0.5168 | 10.85
286 | Fe12Ni28Co12Mn12_sqsbcc | -6.91469 | -442.54028 | -0.05981 | 0.02615 | 148.9 | 1.533 | 98.08 | 0.7587 | 11.4
287 | Fe28Ni12Co12Mn12_sqsbcc | -7.56261 | -484.00689 | 0.00808 | 0.07042 | 190.15 | 1.933 | 123.7 | 0.0734 | 11.55
288 | Fe12Ni12Co28Mn12_sqsbcc | -7.26064 | -464.68113 | -0.01512 | 0.07207 | 187.71 | 1.934 | 123.77 | 0.1288 | 11.49
289 | Fe12Ni12Cr12Mn28_sqsbcc | -8.21038 | -525.4646 | -0.00517 | 0.0732 | 14.85 | 0.147 | 9.4 | 0.6029 | 11.05
290 | Fe12Ni28Cr12Mn12_sqsbcc | -7.3646 | -471.33435 | -0.02751 | 0.03981 | 39.67 | 0.399 | 25.54 | 0.5567 | 11.18
291 | Fe28Ni12Cr12Mn12_sqsbcc | -8.00607 | -512.38822 | 0.04683 | 0.09053 | 125.42 | 1.246 | 79.72 | 0.0661 | 11.39
292 | Fe12Ni12Cr28Mn12_sqsbcc | -8.31111 | -531.91128 | 0.05957 | 0.10327 | 53.58 | 0.523 | 33.47 | 0.0905 | 11.31
293 | FeNiCoPd_sqsbcc | -6.4715 | -414.17587 | -0.04155 | 0.01836 | 108.98 | 1.365 | 87.36 | 0.7823 | 12.39
294 | FeCoCrPd_sqsbcc | -7.36197 | -471.16631 | 0.10156 | 0.13786 | 62.43 | 0.763 | 48.84 | 0.3972 | 12.62
295 | FeNiCrPd_sqsbcc | -7.02998 | -449.91842 | 0.04292 | 0.07798 | 46.63 | 0.57 | 36.45 | 0.6725 | 12.66
296 | CrNiCoPd_sqsbcc | -6.6974 | -428.63349 | 0.05034 | 0.11024 | 45.04 | 0.556 | 35.61 | 0.6388 | 12.32
297 | Fe19Ni15Co15Pd15_sqsbcc | -6.58776 | -421.61668 | -0.04486 | 0.0113 | 117.07 | 1.448 | 92.65 | 0.7715 | 12.33
298 | Fe15Ni19Co15Pd15_sqsbcc | -6.416 | -410.62377 | -0.05205 | 0.01002 | 106.32 | 1.318 | 84.36 | 0.8081 | 12.25
299 | Fe15Ni15Co19Pd15_sqsbcc | -6.50242 | -416.15504 | -0.04081 | 0.02156 | 112.31 | 1.393 | 89.14 | 0.5496 | 12.23
300 | Fe15Ni15Co15Pd19_sqsbcc | -6.36878 | -407.60161 | -0.01744 | 0.04159 | 102.19 | 1.322 | 84.58 | 0.4744 | 12.64
301 | Fe28Ni12Co12Pd12_sqsbcc | -6.89895 | -441.53254 | -0.01719 | 0.02774 | 140.82 | 1.675 | 107.18 | 0.6067 | 12.28
302 | Fe12Ni28Co12Pd12_sqsbcc | -6.23165 | -398.8254 | -0.06569 | 0.00285 | 98.22 | 1.181 | 75.56 | 0.7536 | 11.98
303 | Fe12Ni12Co28Pd12_sqsbcc | -6.57538 | -420.82401 | -0.01878 | 0.051 | 119.49 | 1.438 | 92 | 0.4197 | 12.04
304 | Fe12Ni12Co12Pd28_sqsbcc | -6.16753 | -394.72207 | -0.05203 | 0.00434 | 80.82 | 1.144 | 73.22 | 0.7694 | 13.18
305 | Fe28Ni12Cr12Pd12_sqsbcc | -7.30553 | -467.55382 | 0.05843 | 0.08473 | 81.56 | 0.951 | 60.86 | 0.32435 | 12.46
306 | Fe12Ni28Cr12Pd12_sqsbcc | -6.66156 | -426.34003 | -0.0134 | 0.03651 | 48.03 | 0.566 | 36.23 | 0.74137 | 12.18
307 | Fe12Ni12Cr28Pd12_sqsbcc | -7.56625 | -484.23992 | 0.1155 | 0.14179 | 22.37 | 0.257 | 16.44 | 0.47823 | 12.36
308 | Fe12Ni12Cr12Pd28_sqsbcc | -6.61052 | -423.07339 | -0.01281 | 0.02493 | 47.57 | 0.662 | 42.39 | 0.60257 | 13.55
309 | FeNiCoCrMn_sqsfcc | -7.76785 | -1242.8555 | -0.04791 | 0.07913 | 61.03 | 0.613 | 98.02 | 0.0757 | 11.1
310 | Fe31Ni31Co31Cr36Mn31_sqsfcc | -7.81843 | -1250.9485 | -0.05482 | 0.08047 | 52.36 | 0.524 | 83.9 | 0.07 | 11.1
311 | Fe33Ni33Co33Cr28Mn33_sqsfcc | -7.72166 | -1235.4653 | -0.0454 | 0.07341 | 69.68 | 0.701 | 112.16 | 0.0654 | 11.39
312 | Fe34Ni34Co34Cr29Mn29_sqsfcc | -7.68322 | -1229.3159 | -0.04424 | 0.07627 | 71.92 | 0.724 | 115.85 | 0.0532 | 11.12
313 | Fe31Ni31Co31Cr31Mn36_sqsfcc | -7.79653 | -1247.4441 | -0.03932 | 0.08602 | 62.28 | 0.625 | 99.97 | 0.0588 | 11.06
314 | Fe33Ni33Co33Cr33Mn28_sqsfcc | -7.73112 | -1236.9786 | -0.04846 | 0.0803 | 60.53 | 0.608 | 97.28 | 0.057 | 11.06
315 | Fe31Ni36Co31Cr31Mn31_sqsfcc | -7.69864 | -1231.7829 | -0.04907 | 0.07401 | 62.13 | 0.625 | 99.93 | 0.0574 | 11.14
316 | Fe33Ni28Co33Cr33Mn33_sqsfcc | -7.83904 | -1254.2464 | -0.04875 | 0.08227 | 55.79 | 0.559 | 89.48 | 0.0616 | 11.07
317 | Fe31Ni31Co36Cr31Mn31_sqsfcc | -7.74693 | -1239.5091 | -0.26825 | 0.0747 | 41.94 | 0.422 | 67.47 | 0.0546 | 11.05
318 | Fe33Ni33Co28Cr33Mn33_sqsfcc | -7.79333 | -1246.9332 | -0.05146 | 0.07899 | 60.44 | 0.606 | 96.92 | 0.062 | 11.13
319 | Fe36Ni31Co31Cr31Mn31_sqsfcc | -7.78263 | -1245.2204 | -0.05135 | 0.07655 | 61.72 | 0.619 | 99.11 | 0.0585 | 11.09
320 | Fe28Ni33Co33Cr33Mn33_sqsfcc | -7.76207 | -1241.9308 | -0.05348 | 0.07272 | 49.84 | 0.5 | 80.06 | 0.0578 | 11.1
321 | Fe24Ni24Co24Cr24Mn64_sqsfcc | -8.03709 | -1285.934 | -0.01894 | 0.09442 | 48.11 | 0.481 | 76.88 | 0.0598 | 11.07
322 | Fe64Ni24Co24Cr24Mn24_sqsfcc | -7.86447 | -1258.3144 | -0.05374 | 0.08006 | 87.57 | 0.878 | 140.5 | 0.0575 | 11.15
323 | Fe24Ni64Co24Cr24Mn24_sqsfcc | -7.2145 | -1154.3206 | -0.05745 | 0.03784 | 77.54 | 0.787 | 125.99 | 0.0563 | 11.25
324 | Fe24Ni24Co64Cr24Mn24_sqsfcc | -7.57402 | -1211.8437 | -0.02962 | 0.07019 | 91.55 | 0.931 | 148.9 | 0.0539 | 11.09
325 | Fe24Ni24Co24Cr64Mn24_sqsfcc | -8.1431 | -1302.8956 | -0.07376 | 0.11921 | 27.52 | 0.271 | 43.39 | 0.0849 | 11.1
326 | FeNiCoCrPd_sqsfcc | -7.01224 | -1121.9591 | -0.03128 | 0.0813 | 65.58 | 0.779 | 124.67 | 0.1067 | 12.2
327 | Fe31Ni31Co31Cr36Pd31_sqsfcc | -7.08414 | -1133.4621 | -0.03641 | 0.08487 | 53.6 | 0.633 | 101.2 | 0.1067 | 12.21
328 | Fe31Ni31Co31Cr31Pd36_sqsfcc | -6.95113 | -1112.1806 | -0.02526 | 0.08381 | 66.08 | 0.8 | 127.98 | 0.1063 | 12.35
329 | Fe31Ni36Co31Cr31Pd31_sqsfcc | -6.95629 | -1113.0068 | -0.0226 | 0.08647 | 66.98 | 0.793 | 126.86 | 0.1181 | 12.2
330 | Fe31Ni31Co36Cr31Pd31_sqsfcc | -7.00244 | -1120.3904 | -0.23964 | 0.08931 | 67.66 | 0.801 | 128.17 | 0.1081 | 12.18
331 | Fe36Ni31Co31Cr31Pd31_sqsfcc | -7.05723 | -1129.1566 | -0.04183 | 0.07206 | 63.31 | 0.748 | 119.75 | 0.1162 | 12.22
332 | Fe24Ni24Co24Cr24Pd64_sqsfcc | -6.57523 | -1052.0373 | -0.03503 | 0.04941 | 53.84 | 0.736 | 117.79 | 0.1143 | 13.22
333 | Fe64Ni24Co24Cr24Pd24_sqsfcc | -7.31067 | -1169.7076 | -0.05418 | 0.06878 | 91.51 | 1.044 | 167.07 | 0.0975 | 12.11
334 | Fe24Ni64Co24Cr24Pd24_sqsfcc | -6.64163 | -1062.6613 | -0.03881 | 0.04563 | 58.52 | 0.675 | 108.03 | 0.0871 | 11.87
335 | Fe24Ni24Co64Cr24Pd24_sqsfcc | -7.00135 | -1120.2164 | -0.01118 | 0.07779 | 75.93 | 0.877 | 140.29 | 0.0913 | 11.84
336 | Fe24Ni24Co24Cr64Pd24_sqsfcc | -7.56531 | -1210.4494 | -0.0502 | 0.13193 | 27.82 | 0.313 | 50.03 | 0.1536 | 11.97
337 | FeNiCoCrMn_sqsbcc | -7.73648 | -1237.836 | -0.01654 | 0.11051 | 107.202 | 1.08 | 172.18 | 0.2041 | 11.39
338 | Fe31Ni31Co31Cr36Mn31_sqsbcc | -7.79206 | -1246.7292 | 0.04242 | 0.10684 | 99.748 | 1 | 159.84 | 0.1224 | 11.37
339 | Fe33Ni33Co33Cr28Mn33_sqsbcc | -7.6933 | -1230.9279 | 0.03319 | 0.10176 | 114.833 | 1.16 | 184.85 | 0.091 | 11.15
340 | Fe34Ni34Co34Cr29Mn29_sqsbcc | -7.65676 | -1225.081 | 0.03642 | 0.10274 | 115.025 | 1.16 | 185.28 | 0.1653 | 11.41
341 | Fe31Ni31Co31Cr31Mn36_sqsbcc | -7.77481 | -1243.9696 | 0.03898 | 0.10774 | 109.463 | 1.1 | 175.7 | 0.1106 | 11.35
342 | Fe33Ni33Co33Cr33Mn28_sqsbcc | -7.70411 | -1232.6578 | 0.04306 | 0.1073 | 108.601 | 1.09 | 174.54 | 0.1521 | 11.39
343 | Fe31Ni36Co31Cr31Mn31_sqsbcc | -7.66941 | -1227.1048 | 0.03587 | 0.10325 | 104.427 | 1.05 | 167.97 | 0.127 | 11.35
344 | Fe33Ni28Co33Cr33Mn33_sqsbcc | -7.81374 | -1250.1976 | 0.04195 | 0.10758 | 114.978 | 1.15 | 184.4 | 0.0902 | 11.39
345 | Fe31Ni31Co36Cr31Mn31_sqsbcc | -7.71401 | -1234.2417 | 0.0401 | 0.10762 | 106.603 | 1.07 | 171.49 | 0.1085 | 11.36
346 | Fe36Ni31Co31Cr31Mn31_sqsbcc | -7.78927 | -1246.2838 | 0.00548 | 0.0699 | 38.714 | 0.39 | 62.17 | 0.6422 | 10.93
347 | Fe28Ni33Co33Cr33Mn33_sqsbcc | -7.72961 | -1236.737 | 0.03661 | 0.10518 | 105.059 | 1.05 | 168.76 | 0.187 | 11.4
348 | Fe24Ni24Co24Cr24Mn64_sqsbcc | -8.02964 | -1284.7416 | 0.01734 | 0.10188 | 108.539 | 1.08 | 173.44 | 0.0912 | 11.45
349 | Fe64Ni24Co24Cr24Mn24_sqsbcc | -7.86275 | -1258.0396 | 0.03191 | 0.08178 | 142.589 | 1.43 | 228.77 | 0.0643 | 11.42
350 | Fe24Ni64Co24Cr24Mn24_sqsbcc | -7.20547 | -1152.8745 | -0.02661 | 0.04687 | 66.389 | 0.67 | 107.87 | 0.6508 | 11.13
351 | Fe24Ni24Co64Cr24Mn24_sqsbcc | -7.58444 | -1213.5104 | -0.01495 | 0.05978 | 58.785 | 0.6 | 95.62 | 0.6392 | 10.89
352 | Fe24Ni24Co24Cr64Mn24_sqsbcc | -8.14415 | -1303.0642 | 0.06829 | 0.11816 | 63.075 | 0.62 | 99.46 | 0.1437 | 11.24
353 | FeNiCoCrPd_sqsbcc | -7.0051 | -1120.8163 | -0.02414 | 0.08845 | 70.45 | 0.84 | 133.93 | 0.83713 | 12.24
354 | Fe31Ni31Co31Cr36Pd31_sqsbcc | -7.07923 | -1132.6766 | 0.04335 | 0.08978 | 62.084 | 0.73 | 117.22 | 1.15658 | 12.19
355 | Fe31Ni31Co31Cr31Pd36_sqsbcc | -6.95111 | -1112.1783 | 0.03596 | 0.08382 | 62.111 | 0.75 | 120.3 | 1.17205 | 12.36
356 | Fe31Ni36Co31Cr31Pd31_sqsbcc | -6.96095 | -1113.7523 | 0.03243 | 0.08181 | 71.845 | 0.85 | 136.08 | 1.28101 | 12.2
357 | Fe31Ni31Co36Cr31Pd31_sqsbcc | -6.99172 | -1118.67 | 0.0505 | 0.10003 | 53.124 | 0.63 | 100.64 | 1.17327 | 12.23
358 | Fe36Ni31Co31Cr31Pd31_sqsbcc | -7.03073 | -1124.9168 | 0.05213 | 0.09856 | 72.19 | 0.85 | 136.55 | 0.9012 | 12.24
359 | Fe24Ni24Co24Cr24Pd64_sqsbcc | -6.56379 | -1050.2064 | 0.01347 | 0.06085 | 59.378 | 0.81 | 129.9 | 0.6472 | 13.25
360 | Fe64Ni24Co24Cr24Pd24_sqsbcc | -7.30381 | -1168.6091 | 0.0397 | 0.07564 | 98.036 | 1.12 | 178.97 | 1.0992 | 12.09
361 | Fe24Ni64Co24Cr24Pd24_sqsbcc | -6.6385 | -1062.1596 | -0.01079 | 0.04877 | 62.637 | 0.72 | 115.63 | 0.8157 | 11.87
362 | Fe24Ni24Co64Cr24Pd24_sqsbcc | -7.00565 | -1120.9047 | 0.01269 | 0.07349 | 71.142 | 0.82 | 131.45 | 1.1071 | 11.84
363 | Fe24Ni24Co24Cr64Pd24_sqsbcc | -7.57075 | -1211.3201 | 0.09054 | 0.12649 | 21.678 | 0.24 | 38.98 | 0.6252 | 11.91