## Sheet1
| structures | Etot (eV/atom) | Etot (eV) | Emix (eV/atom) | Eform (eV/atom) | Ms (emu/g) | Ms (mub/atom) | mb (mub/cell) | rmsd (\AA) | V0 (A3/atom)
0 | FeNiCoCr_sqsfcc | -7.48919 | -479.30789 | -0.06747 | 0.07327 | 67.62 | 0.682 | 43.66 | 0.0492 | 11.08
1 | FeNiCoMn_sqsfcc | -7.38792 | -472.8266 | -0.01739 | 0.04373 | 125.64 | 1.284 | 82.19 | 0.0746 | 11.26
2 | FeCoCrMn_sqsfcc | -8.33881 | -533.68358 | -0.04722 | 0.10282 | 40.15 | 0.398 | 25.5 | 0.0559 | 10.93
3 | FeNiCrMn_sqsfcc | -7.95931 | -509.39554 | -0.06384 | 0.09044 | 43.11 | 0.427 | 27.34 | 0.0521 | 11.14
4 | CrNiCoMn_sqsfcc | -7.67005 | -490.88292 | -0.0409 | 0.07939 | 37.92 | 0.381 | 24.38 | 0.0573 | 11.09
5 | Fe17Ni13Co17Mn17_sqsfcc | -7.485 | -479.03991 | 0.00441 | 0.06935 | 121.81 | 1.243 | 79.54 | 0.0566 | 11.23
6 | Fe13Ni17Co17Mn17_sqsfcc | -7.32714 | -468.93727 | -0.00115 | 0.05416 | 135.11 | 1.383 | 88.5 | 0.0648 | 11.33
7 | Fe17Ni17Co13Mn17_sqsfcc | -7.39334 | -473.17398 | -0.00077 | 0.06304 | 132.42 | 1.351 | 86.45 | 0.0685 | 11.34
8 | Fe17Ni17Co17Mn13_sqsfcc | -7.28334 | -466.13388 | -0.00921 | 0.05122 | 157.05 | 1.609 | 102.98 | 0.0593 | 11.41
9 | Fe15Ni15Co15Mn19_sqsfcc | -7.4746 | -478.37436 | -0.00768 | 0.05414 | 121.6 | 1.24 | 79.35 | 0.0579 | 11.3
10 | Fe15Ni19Co15Mn15_sqsfcc | -7.26831 | -465.17158 | -0.01666 | 0.04064 | 141.06 | 1.444 | 92.44 | 0.0611 | 11.37
11 | Fe19Ni15Co15Mn15_sqsfcc | -7.42464 | -475.17688 | -0.00958 | 0.05736 | 139.97 | 1.429 | 91.44 | 0.0557 | 11.33
12 | Fe15Ni15Co19Mn15_sqsfcc | -7.35614 | -470.79274 | -0.00765 | 0.05078 | 136.71 | 1.4 | 89.61 | 0.0667 | 11.34
13 | Fe15Ni15Co15Cr19_sqsfcc | -7.6047 | -486.70071 | -0.07699 | 0.07937 | 50.93 | 0.511 | 32.73 | 0.0505 | 10.92
14 | Fe12Ni12Co12Mn28_sqsfcc | -7.75221 | -496.14166 | 0.00388 | 0.0678 | 61.15 | 0.619 | 39.62 | 0.0422 | 10.98
15 | Fe12Ni28Co12Mn12_sqsfcc | -6.90903 | -442.17787 | -0.01403 | 0.03181 | 161.54 | 1.663 | 106.41 | 0.0701 | 11.46
16 | Fe28Ni12Co12Mn12_sqsfcc | -7.56746 | -484.31718 | -0.01879 | 0.06557 | 131.37 | 1.335 | 85.46 | 0.0639 | 11.32
17 | Fe12Ni12Co28Mn12_sqsfcc | -7.27081 | -465.33178 | 0.01154 | 0.06191 | 145.13 | 1.495 | 95.7 | 0.0585 | 11.17
18 | Fe12Ni12Cr12Mn28_sqsfcc | -8.22518 | -526.4115 | -0.07538 | 0.0584 | 9.16 | 0.091 | 5.8 | 0.0582 | 11.26
19 | Fe12Ni28Cr12Mn12_sqsfcc | -7.3596 | -471.01464 | -0.0709 | 0.04481 | 61.05 | 0.614 | 39.31 | 0.0627 | 11.34
20 | Fe28Ni12Cr12Mn12_sqsfcc | -8.0106 | -512.67841 | -0.06823 | 0.086 | 61.13 | 0.607 | 38.86 | 0.0616 | 11.17
21 | Fe12Ni12Cr28Mn12_sqsfcc | -8.28543 | -530.2673 | -0.08444 | 0.12896 | 13.91 | 0.136 | 8.69 | 0.1912 | 11.13
22 | Fe14Ni14Co14Mn22_sqsfcc | -7.5718 | -484.5954 | -0.00849 | 0.05403 | 89.25 | 0.908 | 58.11 | 0.0525 | 11.09
23 | Fe14Ni22Co14Mn14_sqsfcc | -7.15659 | -458.02183 | -0.02383 | 0.02965 | 111.55 | 1.144 | 73.22 | 0.0586 | 11.24
24 | Fe22Ni14Co14Mn14_sqsfcc | -7.48416 | -478.98624 | -0.02456 | 0.04818 | 124.03 | 1.264 | 80.91 | 0.0566 | 11.3
25 | Fe14Ni14Co22Mn14_sqsfcc | -7.33403 | -469.37764 | -0.00759 | 0.04816 | 125.08 | 1.284 | 82.15 | 0.0528 | 11.22
26 | Fe14Ni14Cr14Mn22_sqsfcc | -8.08703 | -517.56986 | -0.0644 | 0.07964 | 11.21 | 0.111 | 7.1 | 0.0647 | 11.16
27 | Fe14Ni22Cr14Mn14_sqsfcc | -7.66797 | -490.75011 | -0.07589 | 0.05911 | 31.82 | 0.318 | 20.34 | 0.0706 | 11.2
28 | Fe22Ni14Cr14Mn14_sqsfcc | -7.98106 | -510.78783 | -0.06214 | 0.09211 | 44.6 | 0.442 | 28.32 | 0.0843 | 11.11
29 | Fe14Ni14Cr22Mn14_sqsfcc | -8.1239 | -519.92944 | -0.07567 | 0.10817 | 31.19 | 0.307 | 19.63 | 0.1076 | 11.22
30 | FeNiCoPd_sqsfcc | -6.47724 | -414.54367 | -0.03043 | 0.01261 | 109.21 | 1.368 | 87.54 | 0.0985 | 12.36
31 | FeCoCrPd_sqsfcc | -7.38806 | -472.83601 | -0.02897 | 0.11177 | 53.86 | 0.658 | 42.14 | 0.124 | 12.54
32 | FeNiCrPd_sqsfcc | -7.01592 | -449.0188 | -0.04417 | 0.09204 | 53.81 | 0.657 | 42.06 | 0.1416 | 12.57
33 | CrNiCoPd_sqsfcc | -6.69109 | -428.22966 | 0.01434 | 0.11655 | 41.55 | 0.513 | 32.85 | 0.1117 | 12.37
34 | Fe19Ni15Co15Pd15_sqsfcc | -6.58835 | -421.65414 | -0.03927 | 0.01072 | 116.94 | 1.446 | 92.55 | 0.0845 | 12.31
35 | Fe15Ni19Co15Pd15_sqsfcc | -6.41454 | -410.53076 | -0.02888 | 0.01147 | 106.66 | 1.322 | 84.64 | 0.0917 | 12.26
36 | Fe15Ni15Co19Pd15_sqsfcc | -6.50624 | -416.39914 | -0.02374 | 0.01775 | 111.42 | 1.382 | 88.44 | 0.0936 | 12.26
37 | Fe15Ni15Co15Pd19_sqsfcc | -6.40072 | -409.64583 | -0.03071 | 0.00965 | 102.01 | 1.319 | 84.43 | 0.1053 | 12.55
38 | Fe28Ni12Co12Pd12_sqsfcc | -6.90697 | -442.04633 | -0.05109 | 0.01971 | 141.91 | 1.688 | 108.01 | 0.0822 | 12.25
39 | Fe12Ni28Co12Pd12_sqsfcc | -6.23531 | -399.06 | -0.0331 | -0.00082 | 98.46 | 1.184 | 75.75 | 0.0823 | 11.97
40 | Fe12Ni12Co28Pd12_sqsfcc | -6.59987 | -422.39193 | -0.01031 | 0.0265 | 119.63 | 1.439 | 92.11 | 0.0856 | 11.98
41 | Fe12Ni12Co12Pd28_sqsfcc | -6.16508 | -394.56499 | -0.02549 | 0.0068 | 81.36 | 1.152 | 73.71 | 0.0847 | 13.18
42 | Fe28Ni12Cr12Pd12_sqsfcc | -7.31398 | -468.09501 | -0.0644 | 0.07627 | 78.97 | 0.921 | 58.93 | 0.129 | 12.36
43 | Fe12Ni28Cr12Pd12_sqsfcc | -6.65498 | -425.91875 | -0.05906 | 0.04309 | 37.67 | 0.444 | 28.42 | 0.0894 | 12.2
44 | Fe12Ni12Cr28Pd12_sqsfcc | -7.57389 | -484.72896 | -0.06569 | 0.13415 | 29.77 | 0.342 | 21.89 | 0.1453 | 12.38
45 | Fe12Ni12Cr12Pd28_sqsfcc | -6.61588 | -423.4166 | -0.08259 | 0.01956 | 39.51 | 0.55 | 35.21 | 0.0978 | 13.57
46 | Fe22Ni14Co14Pd14_sqsfcc | -6.69591 | -428.53808 | -0.04456 | 0.01236 | 125.17 | 1.528 | 97.805 | 0.09829 | 12.3
47 | Fe14Ni22Co14Pd14_sqsfcc | -6.35408 | -406.66081 | -0.02956 | 0.0081 | 104.06 | 1.277 | 81.732 | 0.09402 | 12.16
48 | Fe14Ni14Co22Pd14_sqsfcc | -6.5368 | -418.35491 | -0.01861 | 0.02132 | 114.11 | 1.401 | 89.668 | 0.09796 | 12.16
49 | Fe14Ni14Co14Pd22_sqsfcc | -6.32318 | -404.68382 | -0.02998 | 0.00768 | 94.89 | 1.266 | 81.011 | 0.10415 | 12.78
50 | Fe22Ni14Cr14Pd14_sqsfcc | -7.16886 | -458.80724 | -0.0582 | 0.08024 | 59.19 | 0.707 | 45.219 | 0.10782 | 12.46
51 | Fe14Ni22Cr14Pd14_sqsfcc | -6.85515 | -438.7298 | -0.07132 | 0.04786 | 44.4 | 0.533 | 34.101 | 0.11133 | 12.43
52 | Fe14Ni14Cr22Pd14_sqsfcc | -7.30919 | -467.78842 | -0.06922 | 0.0988 | 34.51 | 0.409 | 26.171 | 0.14472 | 12.56
53 | Fe14Ni14Cr14Pd22_sqsfcc | -6.83533 | -437.46135 | -0.08281 | 0.03637 | 32.36 | 0.423 | 27.068 | 0.10558 | 13.13
54 | FeNiCoCr_sqsbcc | -7.49966 | -479.97842 | 0.01433 | 0.06279 | 53.66 | 0.541 | 34.65 | 0.5292 | 10.98
55 | FeNiCoMn_sqsbcc | -7.35532 | -470.74051 | -0.00679 | 0.07633 | 177.77 | 1.817 | 116.29 | 0.1591 | 11.53
56 | FeCoCrMn_sqsbcc | -8.34508 | -534.08529 | 0.03703 | 0.09654 | 130.69 | 1.297 | 82.98 | 0.0432 | 11.33
57 | FeNiCrMn_sqsbcc | -7.94382 | -508.40455 | 0.04765 | 0.10593 | 76.97 | 0.763 | 48.82 | 0.1708 | 11.3
58 | CrNiCoMn_sqsbcc | -7.67893 | -491.45123 | -0.01261 | 0.07051 | 25.54 | 0.257 | 16.43 | 0.629 | 11
59 | Fe17Ni17Co17Cr13_sqsbcc | -7.38552 | -472.67302 | 0.00383 | 0.05532 | 68.29 | 0.692 | 44.31 | 0.8182 | 11.08
60 | Fe17Co17Mn17Cr13_sqsbcc | -8.28193 | -530.04363 | 0.0298 | 0.09302 | 140.87 | 1.403 | 89.8 | 0.0423 | 11.36
61 | Fe17Co17Cr17Mn13_sqsbcc | -8.30604 | -531.58645 | 0.04705 | 0.10162 | 131.53 | 1.306 | 83.56 | 0.0432 | 11.32
62 | Fe17Ni17Mn17Cr13_sqsbcc | -7.85485 | -502.71057 | 0.04182 | 0.10373 | 101.4 | 1.009 | 64.56 | 0.0982 | 11.44
63 | Fe17Ni17Cr17Mn13_sqsbcc | -7.88205 | -504.45117 | 0.05598 | 0.10924 | 74.39 | 0.738 | 47.21 | 0.1737 | 11.38
64 | Fe17Ni13Co17Mn17_sqsbcc | -7.46261 | -477.60704 | 0.00933 | 0.09174 | 187.95 | 1.918 | 122.73 | 0.064 | 11.58
65 | Fe13Ni17Co17Mn17_sqsbcc | -7.29729 | -467.0268 | -0.00431 | 0.08401 | 167.3 | 1.712 | 109.59 | 0.1151 | 11.49
66 | Fe17Ni17Co13Mn17_sqsbcc | -7.37968 | -472.29961 | -0.0054 | 0.0767 | 171.45 | 1.749 | 111.93 | 0.0875 | 11.6
67 | Fe17Ni17Co17Mn13_sqsbcc | -7.25819 | -464.52429 | -0.00329 | 0.07637 | 185.3 | 1.898 | 121.5 | 0.0981 | 11.58
68 | Fe15Ni15Co15Mn19_sqsbcc | -7.4421 | -476.29431 | 5e-05 | 0.08664 | 176.89 | 1.804 | 115.44 | 0.0611 | 11.54
69 | Fe15Ni19Co15Mn15_sqsbcc | -7.27381 | -465.52384 | -0.04869 | 0.03514 | 133.42 | 1.366 | 87.43 | 0.8013 | 11.36
70 | Fe19Ni15Co15Mn15_sqsbcc | -7.39869 | -473.51616 | 0.00538 | 0.0833 | 188.43 | 1.923 | 123.09 | 0.056 | 11.58
71 | Fe15Ni15Co19Mn15_sqsbcc | -7.32991 | -469.11399 | -0.00713 | 0.07701 | 179.37 | 1.837 | 117.57 | 0.0695 | 11.55
72 | Fe15Ni15Co15Cr19_sqsbcc | -7.60854 | -486.9466 | 0.03009 | 0.07553 | 37.75 | 0.379 | 24.26 | 0.5261 | 10.92
73 | Fe12Ni12Co12Mn28_sqsbcc | -7.77906 | -497.85971 | -0.05605 | 0.04095 | 21.78 | 0.221 | 14.11 | 0.5168 | 10.85
74 | Fe12Ni28Co12Mn12_sqsbcc | -6.91469 | -442.54028 | -0.05981 | 0.02615 | 148.9 | 1.533 | 98.08 | 0.7587 | 11.4
75 | Fe28Ni12Co12Mn12_sqsbcc | -7.56261 | -484.00689 | 0.00808 | 0.07042 | 190.15 | 1.933 | 123.7 | 0.0734 | 11.55
76 | Fe12Ni12Co28Mn12_sqsbcc | -7.26064 | -464.68113 | -0.01512 | 0.07207 | 187.71 | 1.934 | 123.77 | 0.1288 | 11.49
77 | Fe12Ni12Cr12Mn28_sqsbcc | -8.21038 | -525.4646 | -0.00517 | 0.0732 | 14.85 | 0.147 | 9.4 | 0.6029 | 11.05
78 | Fe12Ni28Cr12Mn12_sqsbcc | -7.3646 | -471.33435 | -0.02751 | 0.03981 | 39.67 | 0.399 | 25.54 | 0.5567 | 11.18
79 | Fe28Ni12Cr12Mn12_sqsbcc | -8.00607 | -512.38822 | 0.04683 | 0.09053 | 125.42 | 1.246 | 79.72 | 0.0661 | 11.39
80 | Fe12Ni12Cr28Mn12_sqsbcc | -8.31111 | -531.91128 | 0.05957 | 0.10327 | 53.58 | 0.523 | 33.47 | 0.0905 | 11.31
81 | FeNiCoPd_sqsbcc | -6.4715 | -414.17587 | -0.04155 | 0.01836 | 108.98 | 1.365 | 87.36 | 0.7823 | 12.39
82 | FeCoCrPd_sqsbcc | -7.36197 | -471.16631 | 0.10156 | 0.13786 | 62.43 | 0.763 | 48.84 | 0.3972 | 12.62
83 | FeNiCrPd_sqsbcc | -7.02998 | -449.91842 | 0.04292 | 0.07798 | 46.63 | 0.57 | 36.45 | 0.6725 | 12.66
84 | CrNiCoPd_sqsbcc | -6.6974 | -428.63349 | 0.05034 | 0.11024 | 45.04 | 0.556 | 35.61 | 0.6388 | 12.32
85 | Fe19Ni15Co15Pd15_sqsbcc | -6.58776 | -421.61668 | -0.04486 | 0.0113 | 117.07 | 1.448 | 92.65 | 0.7715 | 12.33
86 | Fe15Ni19Co15Pd15_sqsbcc | -6.416 | -410.62377 | -0.05205 | 0.01002 | 106.32 | 1.318 | 84.36 | 0.8081 | 12.25
87 | Fe15Ni15Co19Pd15_sqsbcc | -6.50242 | -416.15504 | -0.04081 | 0.02156 | 112.31 | 1.393 | 89.14 | 0.5496 | 12.23
88 | Fe15Ni15Co15Pd19_sqsbcc | -6.36878 | -407.60161 | -0.01744 | 0.04159 | 102.19 | 1.322 | 84.58 | 0.4744 | 12.64
89 | Fe28Ni12Co12Pd12_sqsbcc | -6.89895 | -441.53254 | -0.01719 | 0.02774 | 140.82 | 1.675 | 107.18 | 0.6067 | 12.28
90 | Fe12Ni28Co12Pd12_sqsbcc | -6.23165 | -398.8254 | -0.06569 | 0.00285 | 98.22 | 1.181 | 75.56 | 0.7536 | 11.98
91 | Fe12Ni12Co28Pd12_sqsbcc | -6.57538 | -420.82401 | -0.01878 | 0.051 | 119.49 | 1.438 | 92 | 0.4197 | 12.04
92 | Fe12Ni12Co12Pd28_sqsbcc | -6.16753 | -394.72207 | -0.05203 | 0.00434 | 80.82 | 1.144 | 73.22 | 0.7694 | 13.18
93 | Fe28Ni12Cr12Pd12_sqsbcc | -7.30553 | -467.55382 | 0.05843 | 0.08473 | 81.56 | 0.951 | 60.86 | 0.32435 | 12.46
94 | Fe12Ni28Cr12Pd12_sqsbcc | -6.66156 | -426.34003 | -0.0134 | 0.03651 | 48.03 | 0.566 | 36.23 | 0.74137 | 12.18
95 | Fe12Ni12Cr28Pd12_sqsbcc | -7.56625 | -484.23992 | 0.1155 | 0.14179 | 22.37 | 0.257 | 16.44 | 0.47823 | 12.36
96 | Fe12Ni12Cr12Pd28_sqsbcc | -6.61052 | -423.07339 | -0.01281 | 0.02493 | 47.57 | 0.662 | 42.39 | 0.60257 | 13.55
97 | FeNiCoCrMn_sqsfcc | -7.76785 | -1242.8555 | -0.04791 | 0.07913 | 61.03 | 0.613 | 98.02 | 0.0757 | 11.1
98 | Fe31Ni31Co31Cr36Mn31_sqsfcc | -7.81843 | -1250.9485 | -0.05482 | 0.08047 | 52.36 | 0.524 | 83.9 | 0.07 | 11.1
99 | Fe33Ni33Co33Cr28Mn33_sqsfcc | -7.72166 | -1235.4653 | -0.0454 | 0.07341 | 69.68 | 0.701 | 112.16 | 0.0654 | 11.39
100 | Fe34Ni34Co34Cr29Mn29_sqsfcc | -7.68322 | -1229.3159 | -0.04424 | 0.07627 | 71.92 | 0.724 | 115.85 | 0.0532 | 11.12
101 | Fe31Ni31Co31Cr31Mn36_sqsfcc | -7.79653 | -1247.4441 | -0.03932 | 0.08602 | 62.28 | 0.625 | 99.97 | 0.0588 | 11.06
102 | Fe33Ni33Co33Cr33Mn28_sqsfcc | -7.73112 | -1236.9786 | -0.04846 | 0.0803 | 60.53 | 0.608 | 97.28 | 0.057 | 11.06
103 | Fe31Ni36Co31Cr31Mn31_sqsfcc | -7.69864 | -1231.7829 | -0.04907 | 0.07401 | 62.13 | 0.625 | 99.93 | 0.0574 | 11.14
104 | Fe33Ni28Co33Cr33Mn33_sqsfcc | -7.83904 | -1254.2464 | -0.04875 | 0.08227 | 55.79 | 0.559 | 89.48 | 0.0616 | 11.07
105 | Fe31Ni31Co36Cr31Mn31_sqsfcc | -7.74693 | -1239.5091 | -0.26825 | 0.0747 | 41.94 | 0.422 | 67.47 | 0.0546 | 11.05
106 | Fe33Ni33Co28Cr33Mn33_sqsfcc | -7.79333 | -1246.9332 | -0.05146 | 0.07899 | 60.44 | 0.606 | 96.92 | 0.062 | 11.13
107 | Fe36Ni31Co31Cr31Mn31_sqsfcc | -7.78263 | -1245.2204 | -0.05135 | 0.07655 | 61.72 | 0.619 | 99.11 | 0.0585 | 11.09
108 | Fe28Ni33Co33Cr33Mn33_sqsfcc | -7.76207 | -1241.9308 | -0.05348 | 0.07272 | 49.84 | 0.5 | 80.06 | 0.0578 | 11.1
109 | Fe24Ni24Co24Cr24Mn64_sqsfcc | -8.03709 | -1285.934 | -0.01894 | 0.09442 | 48.11 | 0.481 | 76.88 | 0.0598 | 11.07
110 | Fe64Ni24Co24Cr24Mn24_sqsfcc | -7.86447 | -1258.3144 | -0.05374 | 0.08006 | 87.57 | 0.878 | 140.5 | 0.0575 | 11.15
111 | Fe24Ni64Co24Cr24Mn24_sqsfcc | -7.2145 | -1154.3206 | -0.05745 | 0.03784 | 77.54 | 0.787 | 125.99 | 0.0563 | 11.25
112 | Fe24Ni24Co64Cr24Mn24_sqsfcc | -7.57402 | -1211.8437 | -0.02962 | 0.07019 | 91.55 | 0.931 | 148.9 | 0.0539 | 11.09
113 | Fe24Ni24Co24Cr64Mn24_sqsfcc | -8.1431 | -1302.8956 | -0.07376 | 0.11921 | 27.52 | 0.271 | 43.39 | 0.0849 | 11.1
114 | FeNiCoCrPd_sqsfcc | -7.01224 | -1121.9591 | -0.03128 | 0.0813 | 65.58 | 0.779 | 124.67 | 0.1067 | 12.2
115 | Fe31Ni31Co31Cr36Pd31_sqsfcc | -7.08414 | -1133.4621 | -0.03641 | 0.08487 | 53.6 | 0.633 | 101.2 | 0.1067 | 12.21
116 | Fe31Ni31Co31Cr31Pd36_sqsfcc | -6.95113 | -1112.1806 | -0.02526 | 0.08381 | 66.08 | 0.8 | 127.98 | 0.1063 | 12.35
117 | Fe31Ni36Co31Cr31Pd31_sqsfcc | -6.95629 | -1113.0068 | -0.0226 | 0.08647 | 66.98 | 0.793 | 126.86 | 0.1181 | 12.2
118 | Fe31Ni31Co36Cr31Pd31_sqsfcc | -7.00244 | -1120.3904 | -0.23964 | 0.08931 | 67.66 | 0.801 | 128.17 | 0.1081 | 12.18
119 | Fe36Ni31Co31Cr31Pd31_sqsfcc | -7.05723 | -1129.1566 | -0.04183 | 0.07206 | 63.31 | 0.748 | 119.75 | 0.1162 | 12.22
120 | Fe24Ni24Co24Cr24Pd64_sqsfcc | -6.57523 | -1052.0373 | -0.03503 | 0.04941 | 53.84 | 0.736 | 117.79 | 0.1143 | 13.22
121 | Fe64Ni24Co24Cr24Pd24_sqsfcc | -7.31067 | -1169.7076 | -0.05418 | 0.06878 | 91.51 | 1.044 | 167.07 | 0.0975 | 12.11
122 | Fe24Ni64Co24Cr24Pd24_sqsfcc | -6.64163 | -1062.6613 | -0.03881 | 0.04563 | 58.52 | 0.675 | 108.03 | 0.0871 | 11.87
123 | Fe24Ni24Co64Cr24Pd24_sqsfcc | -7.00135 | -1120.2164 | -0.01118 | 0.07779 | 75.93 | 0.877 | 140.29 | 0.0913 | 11.84
124 | Fe24Ni24Co24Cr64Pd24_sqsfcc | -7.56531 | -1210.4494 | -0.0502 | 0.13193 | 27.82 | 0.313 | 50.03 | 0.1536 | 11.97
125 | FeNiCoCrMn_sqsbcc | -7.73648 | -1237.836 | -0.01654 | 0.11051 | 107.202 | 1.08 | 172.18 | 0.2041 | 11.39
126 | Fe31Ni31Co31Cr36Mn31_sqsbcc | -7.79206 | -1246.7292 | 0.04242 | 0.10684 | 99.748 | 1 | 159.84 | 0.1224 | 11.37
127 | Fe33Ni33Co33Cr28Mn33_sqsbcc | -7.6933 | -1230.9279 | 0.03319 | 0.10176 | 114.833 | 1.16 | 184.85 | 0.091 | 11.15
128 | Fe34Ni34Co34Cr29Mn29_sqsbcc | -7.65676 | -1225.081 | 0.03642 | 0.10274 | 115.025 | 1.16 | 185.28 | 0.1653 | 11.41
129 | Fe31Ni31Co31Cr31Mn36_sqsbcc | -7.77481 | -1243.9696 | 0.03898 | 0.10774 | 109.463 | 1.1 | 175.7 | 0.1106 | 11.35
130 | Fe33Ni33Co33Cr33Mn28_sqsbcc | -7.70411 | -1232.6578 | 0.04306 | 0.1073 | 108.601 | 1.09 | 174.54 | 0.1521 | 11.39
131 | Fe31Ni36Co31Cr31Mn31_sqsbcc | -7.66941 | -1227.1048 | 0.03587 | 0.10325 | 104.427 | 1.05 | 167.97 | 0.127 | 11.35
132 | Fe33Ni28Co33Cr33Mn33_sqsbcc | -7.81374 | -1250.1976 | 0.04195 | 0.10758 | 114.978 | 1.15 | 184.4 | 0.0902 | 11.39
133 | Fe31Ni31Co36Cr31Mn31_sqsbcc | -7.71401 | -1234.2417 | 0.0401 | 0.10762 | 106.603 | 1.07 | 171.49 | 0.1085 | 11.36
134 | Fe36Ni31Co31Cr31Mn31_sqsbcc | -7.78927 | -1246.2838 | 0.00548 | 0.0699 | 38.714 | 0.39 | 62.17 | 0.6422 | 10.93
135 | Fe28Ni33Co33Cr33Mn33_sqsbcc | -7.72961 | -1236.737 | 0.03661 | 0.10518 | 105.059 | 1.05 | 168.76 | 0.187 | 11.4
136 | Fe24Ni24Co24Cr24Mn64_sqsbcc | -8.02964 | -1284.7416 | 0.01734 | 0.10188 | 108.539 | 1.08 | 173.44 | 0.0912 | 11.45
137 | Fe64Ni24Co24Cr24Mn24_sqsbcc | -7.86275 | -1258.0396 | 0.03191 | 0.08178 | 142.589 | 1.43 | 228.77 | 0.0643 | 11.42
138 | Fe24Ni64Co24Cr24Mn24_sqsbcc | -7.20547 | -1152.8745 | -0.02661 | 0.04687 | 66.389 | 0.67 | 107.87 | 0.6508 | 11.13
139 | Fe24Ni24Co64Cr24Mn24_sqsbcc | -7.58444 | -1213.5104 | -0.01495 | 0.05978 | 58.785 | 0.6 | 95.62 | 0.6392 | 10.89
140 | Fe24Ni24Co24Cr64Mn24_sqsbcc | -8.14415 | -1303.0642 | 0.06829 | 0.11816 | 63.075 | 0.62 | 99.46 | 0.1437 | 11.24
141 | FeNiCoCrPd_sqsbcc | -7.0051 | -1120.8163 | -0.02414 | 0.08845 | 70.45 | 0.84 | 133.93 | 0.83713 | 12.24
142 | Fe31Ni31Co31Cr36Pd31_sqsbcc | -7.07923 | -1132.6766 | 0.04335 | 0.08978 | 62.084 | 0.73 | 117.22 | 1.15658 | 12.19
143 | Fe31Ni31Co31Cr31Pd36_sqsbcc | -6.95111 | -1112.1783 | 0.03596 | 0.08382 | 62.111 | 0.75 | 120.3 | 1.17205 | 12.36
144 | Fe31Ni36Co31Cr31Pd31_sqsbcc | -6.96095 | -1113.7523 | 0.03243 | 0.08181 | 71.845 | 0.85 | 136.08 | 1.28101 | 12.2
145 | Fe31Ni31Co36Cr31Pd31_sqsbcc | -6.99172 | -1118.67 | 0.0505 | 0.10003 | 53.124 | 0.63 | 100.64 | 1.17327 | 12.23
146 | Fe36Ni31Co31Cr31Pd31_sqsbcc | -7.03073 | -1124.9168 | 0.05213 | 0.09856 | 72.19 | 0.85 | 136.55 | 0.9012 | 12.24
147 | Fe24Ni24Co24Cr24Pd64_sqsbcc | -6.56379 | -1050.2064 | 0.01347 | 0.06085 | 59.378 | 0.81 | 129.9 | 0.6472 | 13.25
148 | Fe64Ni24Co24Cr24Pd24_sqsbcc | -7.30381 | -1168.6091 | 0.0397 | 0.07564 | 98.036 | 1.12 | 178.97 | 1.0992 | 12.09
149 | Fe24Ni64Co24Cr24Pd24_sqsbcc | -6.6385 | -1062.1596 | -0.01079 | 0.04877 | 62.637 | 0.72 | 115.63 | 0.8157 | 11.87
150 | Fe24Ni24Co64Cr24Pd24_sqsbcc | -7.00565 | -1120.9047 | 0.01269 | 0.07349 | 71.142 | 0.82 | 131.45 | 1.1071 | 11.84
151 | Fe24Ni24Co24Cr64Pd24_sqsbcc | -7.57075 | -1211.3201 | 0.09054 | 0.12649 | 21.678 | 0.24 | 38.98 | 0.6252 | 11.91